## HV_MEG_Dataset
paper_doi | review_covered | ref_year | device_structure | built_in_asymmetry | asymmetry_origin | primary_mobile_ion | secondary_ion_present | secondary_mobile_ion | ion_origin | auxiliary_redox_present | continuous_output | water_interaction_mode | rh_percent | inorganic_electrolyte_present | inorganic_electrolyte_type | inorganic_electrolyte_concentration_wt% | polyelectrolyte_present | polyelectrolyte_anionic | polyelectrolyte_cationic | polyelectrolyte_zwitterionic | active_material_raw | material_class | structure_class | ionic_groups | top_electrode | bottom_electrode | electrode_symmetry | metal_electrode | voc_V | jsc_uA_cm2 | power_density_uW_cm2 | internal_resistance_MΩ | output_timescale_class | stability_time_min | dominant_mechanism | notes
10.1038/s41467-025-63549-1 | 0 | 2025 | in-plane | 0 | environmental_gradient | H+ | 0 | NA | surface_group_dissociation | 0 | 0 | evaporation_driven | 30 | 0 | NA | NA | 1 | Carboxylated polystyrene (CPS) | NA | NA | Oxidized CPS-coated Nylon-66 nanofilm | polymer | film | carboxyl, hydroxyl | Carbon | Carbon | 1 | 0 | 4 | NA | NA | NA | seconds | NA | ion_concentration_gradient
10.1038/nnano.2016.300 | 1 | 2017 | in-plane | 0 | environmental_gradient | H+ | 0 | NA | surface_group_dissociation | 0 | 1 | evaporation_driven | 60 | 0 | NA | NA | 0 | NA | NA | NA | Carbon Black (CB) | carbon | porous | carboxyl, hydroxyl | CNT | CNT | 1 | 0 | 1 | 0.015 | 0.0053 | 8 | days | 11520 | streaming
10.1021/acsaelm.9b00419 | 1 | 2019 | in-plane | 0 | environmental_gradient | OH- | 1 | H+ | water_dissociation | 0 | 1 | evaporation_driven | 62 | 0 | NA | NA | 0 | NA | NA | NA | ZnO | metal oxide | porous | hydroxyl | Al | Al | 1 | 1 | 0.4 | 0.02 | 0.002 | 34.3 | hours | 120 | streaming
10.1002/adma.202514202 | 0 | 2026 | in-plane | 1 | chemical + environmental | OH- | 1 | H+ | water_dissociation | 0 | 1 | evaporation_driven | NA | 0 | NA | NA | 0 | NA | NA | NA | lanthanum iron perovskite oxide | semiconductor | porous | hydroxyl | CNT | CNT | 1 | 0 | 1.5 | 0.025 | 0.0094 | 60 | days | 12000 | streaming
10.1016/j.joule.2022.02.002 | 1 | 2022 | in-plane | 0 | environmental_gradient | H+ | 0 | NA | surface_group_dissociation | 0 | 1 | evaporation_driven | NA | 0 | NA | NA | 0 | NA | NA | NA | Carbon Black (CB) | carbon | porous | carboxyl, hydroxyl | CNT | CNT | 1 | 0 | 0.85 | 0.0368 | NA | NA | hours | 720 | streaming
10.1016/j.ceramint.2023.05.033 | 0 | 2023 | in-plane | 0 | environmental_gradient | H+ | 0 | NA | surface_group_dissociation | 0 | 1 | evaporation_driven | 55 | 0 | NA | NA | 0 | NA | NA | NA | carbonized rice husk | carbon | porous | carboxyl, hydroxyl, silanol | CNT | CNT | 1 | 0 | 0.16 | 0.04 | NA | NA | hours | 600 | streaming
10.1038/s44221-024-00311-9 | 1 | 2024 | in-plane | 1 | electrode + environmental | H+ | 1 | K+ | surface_group_dissociation + electrolyte | 0 | 1 | evaporation_driven | 45 | 0 | NA | NA | 0 | NA | NA | NA | Plant_Tissue | biomass | porous | carboxyl, hydroxyl | Ti | Ti | 0 | 1 | 0.25 | 0.05 | 0.0045 | 2 | hours | 2100 | ion_concentration_gradient
10.1016/j.nanoen.2019.02.011 | 1 | 2019 | in-plane | 0 | environmental_gradient | H+ | 0 | NA | surface_group_dissociation | 0 | 1 | evaporation_driven | NA | 0 | NA | NA | 0 | NA | NA | NA | Carbon Black (CB) | carbon | porous | carboxyl, hydroxyl | CNT | CNT | 1 | 0 | 5 | 0.06 | NA | NA | seconds | 30 | streaming
10.1016/j.nanoen.2019.05.079 | 1 | 2019 | in-plane | 0 | environmental_gradient | H+ | 0 | NA | surface_group_dissociation | 0 | 1 | evaporation_driven | NA | 0 | NA | NA | 0 | NA | NA | NA | Carbon Black (CB) | carbon | porous | carboxyl, hydroxyl | Ag | Ag | 1 | 1 | 1 | 0.1 | NA | NA | days | 2880 | streaming
10.1002/adfm.202104732 | 1 | 2021 | in-plane | 0 | environmental_gradient | H+ | 0 | NA | surface_group_dissociation | 0 | 1 | evaporation_driven | 55 | 0 | NA | NA | 0 | NA | NA | NA | Cu(BDC-OH) (MOF) | MOF/COF | porous | hydroxyl | Carbon | Carbon | 1 | 0 | 0.6 | 0.12 | 0.00156 | NA | days | 7200 | streaming
10.1016/j.jmst.2020.11.002 | 1 | 2021 | in-plane | 0 | environmental_gradient | H+ | 0 | NA | water_dissociation | 0 | 1 | evaporation_driven | NA | 0 | NA | NA | 0 | NA | NA | NA | TiO2 | metal oxide | porous | hydroxyl | CNT | CNT | 1 | 0 | 0.19 | 0.12 | NA | NA | seconds | 10 | streaming
10.1002/adma.202310260 | 1 | 2024 | in-plane | 0 | environmental_gradient | H+ | 0 | NA | surface_group_dissociation | 0 | 1 | evaporation_driven | NA | 0 | NA | NA | 1 | NA | NA | Silk Fibroin (SF) | Silk Fibroin (SF), Nylon-66 | biomass | film | carboxyl, hydroxyl | CNT | CNT | 1 | 0 | 4.82 | 0.13 | NA | NA | seconds | 3 | streaming
10.1016/j.apmt.2023.101801 | 0 | 2023 | in-plane | 0 | environmental_gradient | H+ | 0 | NA | water_dissociation | 0 | 1 | evaporation_driven | NA | 0 | NA | NA | 0 | NA | NA | NA | SiO₂, glass fiber (GF) | metal oxide | porous | silanol hydroxyl | Carbon | Carbon | 1 | 0 | 1.4 | 0.133 | 0.0467 | 2 | days | 14400 | streaming
10.1016/j.applthermaleng.2019.114623 | 1 | 2020 | in-plane | 0 | environmental_gradient | H+ | 0 | NA | surface_group_dissociation | 0 | 1 | evaporation_driven | 55 | 0 | NA | NA | 0 | NA | NA | NA | Carbon Black (CB) | carbon | porous | carboxyl, hydroxyl | CNT | CNT | 1 | 0 | 0.79 | 0.133 | 0.08 | 2.1 | hours | 240 | streaming
10.1039/C8TA12328D | 1 | 2019 | in-plane | 0 | environmental_gradient | H+ | 0 | NA | surface_group_dissociation | 0 | 1 | evaporation_driven | NA | 0 | NA | NA | 0 | NA | NA | NA | TiO2, Carbon | carbon | porous | carboxyl, hydroxyl | Carbon | Carbon | 1 | 0 | 1.6 | 0.17 | NA | NA | days | 11520 | streaming
10.1021/acsami.9b09582 | 1 | 2019 | in-plane | 0 | environmental_gradient | H+ | 0 | NA | water_dissociation | 0 | 1 | evaporation_driven | NA | 0 | NA | NA | 0 | NA | NA | NA | Al2O3 | metal oxide | porous | hydroxyl | Carbon | Carbon | 1 | 0 | 2.5 | 0.18 | NA | 6 | days | 14400 | streaming
10.1038/s41467-024-54216-y | 0 | 2024 | in-plane | 1 | chemical + environmental | H+ | 0 | NA | surface_group_dissociation | 0 | 1 | evaporation_driven | 100 | 0 | NA | NA | 1 | NA | polyethyleneimine (PEI) | NA | PEI-modified carbon black / tissue paper | biomass | porous | amino, hydroxyl | Carbon | Carbon | 1 | 0 | 0.16 | 0.2 | 0.00824 | 0.7 | days | 9600 | streaming
10.1002/aenm.201702481 | 1 | 2018 | in-plane | 0 | environmental_gradient | H+ | 0 | NA | surface_group_dissociation | 0 | 1 | evaporation_driven | 70 | 0 | NA | NA | 0 | NA | NA | NA | Carbon Black (CB) | carbon | porous | carboxyl, hydroxyl | CNT | CNT | 1 | 0 | 0.89 | 0.2 | 0.04 | 2.4 | hours | 180 | streaming
10.1016/j.cej.2021.132759 | 0 | 2022 | sandwich | 0 | environmental_gradient | H+ | 0 | NA | surface_group_dissociation | 0 | 1 | evaporation_driven | 62 | 0 | NA | NA | 0 | NA | NA | NA | holey graphene oxide (HGO) | carbon | porous | carboxyl, hydroxyl | Ti | Ti | 1 | 1 | 0.44 | 0.2 | 0.022 | 1.2 | hours | 180 | streaming
10.1016/j.jcis.2024.02.057 | 0 | 2024 | in-plane | 0 | environmental_gradient | H+ | 0 | NA | water_dissociation | 0 | 1 | evaporation_driven | NA | 0 | NA | NA | 0 | NA | NA | NA | ZSM-5 zeolite | metal oxide | porous | silanol, aluminol | CNT | CNT | 1 | 0 | 1.35 | 0.223 | NA | NA | seconds | 86.7 | streaming
10.1016/j.nanoen.2020.105522 | 1 | 2021 | in-plane | 0 | environmental_gradient | Na+ | 1 | Cl- | electrolyte | 0 | 1 | evaporation_driven | 25 | 1 | NaCl | NA | 0 | NA | NA | NA | MoS2, SiO2 | semiconductor | porous | hydroxyl | Ag | Ag | 1 | 1 | 0.8 | 0.055 | 0.0031 | 2 | hours | 120 | ion_concentration_gradient
10.1002/adfm.201700551 | 1 | 2017 | in-plane | 0 | environmental_gradient | H+ | 0 | NA | surface_group_dissociation | 0 | 1 | evaporation_driven | 62 | 0 | NA | NA | 0 | NA | NA | NA | Carbon Black (CB) | carbon | porous | carboxyl, hydroxyl | CNT | CNT | 1 | 0 | 1 | 0.3 | 0.08 | 1.5 | days | 13200 | streaming
10.1021/acsami.9b23380 | 1 | 2020 | sandwich | 0 | environmental_gradient | H+ | 0 | NA | surface_group_dissociation | 0 | 1 | evaporation_driven | 60 | 0 | NA | NA | 0 | NA | NA | NA | Wood (Beech) | biomass | porous | carboxyl, hydroxyl | Carbon | Carbon | 1 | 0 | 0.3 | 0.4 | 0.018 | 0.1 | hours | 1440 | streaming
10.1016/j.nanoen.2019.03.041 | 1 | 2019 | in-plane | 0 | environmental_gradient | H+ | 0 | NA | surface_group_dissociation | 0 | 1 | evaporation_driven | NA | 0 | NA | NA | 0 | NA | NA | NA | Carbon Black (CB) | carbon | porous | carboxyl, hydroxyl | CNT | CNT | 1 | 0 | 1.2 | 0.475 | NA | 726 | weeks | 43200 | streaming
10.1021/acsami.1c13487 | 1 | 2021 | in-plane | 0 | environmental_gradient | H+ | 0 | NA | surface_group_dissociation | 0 | 1 | evaporation_driven | 25 | 0 | NA | NA | 0 | NA | NA | NA | Carbonization of the PAN | polymer | porous | carboxyl, hydroxyl | Cu | Cu | 1 | 1 | 0.284 | 0.485 | 0.083 | 0.02 | seconds | 100 | streaming
10.1002/adma.202003720 | 1 | 2020 | in-plane | 0 | environmental_gradient | OH- | 0 | NA | water_dissociation | 0 | 1 | evaporation_driven | NA | 0 | NA | NA | 0 | NA | NA | NA | AlOOH, UIO-66 | MOF/COF | porous | hydroxyl | Ag | Ag | 1 | 1 | 1.63 | 0.49 | 0.15 | NA | hours | 120 | streaming
10.1016/j.scib.2019.06.020 | 1 | 2019 | in-plane | 0 | environmental_gradient | H+ | 0 | NA | surface_group_dissociation | 0 | 1 | evaporation_driven | 30 | 0 | NA | NA | 0 | NA | NA | NA | Carbon Black (CB) | carbon | porous | carboxyl, hydroxyl | CNT | CNT | 1 | 0 | 1.2 | 0.5 | NA | NA | hours | 120 | streaming
10.1016/j.nanoen.2023.108491 | 1 | 2023 | in-plane | 0 | environmental_gradient | H+ | 0 | NA | surface_group_dissociation | 0 | 1 | evaporation_driven | 45 | 0 | NA | NA | 0 | NA | NA | NA | Carbon Black (CB) | carbon | porous | carboxyl, hydroxyl | Pt | Pt | 1 | 1 | 0.42 | 0.528 | 0.018 | 1 | hours | 180 | streaming
10.1038/s41467-024-49429-0 | 1 | 2024 | sandwich | 0 | environmental_gradient | H+ | 0 | NA | surface_group_dissociation | 0 | 1 | evaporation_driven | 10 | 0 | NA | NA | 1 | NA | NA | Microbial Biofilm | Microbial Biofilm | biomass | film | carboxyl, hydroxyl, amino | Ti | Ti | 1 | 1 | 0.315 | 0.7 | NA | NA | weeks | 72000 | streaming
10.1021/acsami.2c18317 | 0 | 2023 | in-plane | 0 | environmental_gradient | H+ | 0 | NA | surface_group_dissociation | 0 | 1 | evaporation_driven | NA | 0 | NA | NA | 0 | NA | NA | NA | functionalized graphite | carbon | porous | carboxyl, hydroxyl | Cu | Cu | 0 | 1 | 0.5 | 0.71 | 0.035 | 0.1 | hours | 834 | streaming
10.1016/j.cej.2025.163895 | 0 | 2025 | in-plane | 0 | environmental_gradient | Cl- | 1 | Na+ | electrolyte | 0 | 1 | evaporation_driven | NA | 1 | NaCl | 3.5 | 0 | NA | NA | NA | MIL-53Al/polydopamine (PDA) composite (MPH) | composite | porous | hydroxyl, carboxyl, Al-O, benzene carboxylate | Cu | Cu | 1 | 1 | 0.27 | 0.93 | 0.063 | 0.019 | hours | 333 | ion_concentration_gradient
10.1021/acssuschemeng.3c01952 | 1 | 2023 | in-plane | 1 | chemical + environmental | H+ | 0 | NA | surface_group_dissociation | 0 | 1 | evaporation_driven | 46 | 0 | NA | NA | 1 | Deacetylated cellulose acetate (dCA) | NA | NA | Graphene Oxide (FGO), Deacetylated cellulose acetate (dCA) | biomass | porous | carboxyl, hydroxyl | Cu | Cu | 1 | 1 | 0.316 | 0.997 | NA | 1 | days | 7200 | streaming
10.1016/j.matt.2025.102200 | 0 | 2025 | in-plane | 0 | environmental_gradient | H+ | 0 | NA | surface_group_dissociation | 0 | 1 | evaporation_driven | 60 | 0 | NA | NA | 1 | NA | NA | gelatin | gelatin/Al2O3 hydrogel | biomass | hydrogel | hydroxyl, carboxyl, amino | Steel | Steel | 1 | 1 | 0.4 | 1 | 0.055 | 0.00518 | hours | 180 | streaming
10.1021/acsami.4c12675 | 1 | 2024 | in-plane | 0 | environmental_gradient | H+ | 0 | NA | surface_group_dissociation | 0 | 1 | evaporation_driven | 50 | 0 | NA | NA | 0 | NA | NA | NA | Starch, glass fiber | biomass | porous | carboxyl, hydroxyl | CNT | CNT | 1 | 0 | 0.3 | 1.2 | 0.18 | 0.14 | hours | 1440 | streaming
10.1039/c9gc04310a | 1 | 2020 | in-plane | 0 | environmental_gradient | H+ | 0 | NA | surface_group_dissociation | 0 | 1 | evaporation_driven | NA | 0 | NA | NA | 1 | poly(acrylic acid) (PAA), carboxymethyl cellulose (CMC) | NA | NA | Gum Arabic, poly(acrylic acid) (PAA), carboxymethyl cellulose (CMC) | biomass | porous | carboxyl, hydroxyl | Cu | Cu | 1 | 1 | 0.4 | 1.2 | NA | NA | hours | 150 | streaming
10.1038/s41598-021-90374-5 | 1 | 2021 | in-plane | 0 | environmental_gradient | H+ | 0 | NA | water_dissociation | 0 | 1 | evaporation_driven | NA | 0 | NA | NA | 0 | NA | NA | NA | Al2O3 | metal oxide | porous | hydroxyl | Steel | Steel | 1 | 1 | 0.27 | 1.2 | 0.324 | NA | days | 10080 | streaming
10.1016/j.nanoen.2018.12.042 | 1 | 2019 | in-plane | 0 | environmental_gradient | OH- | 1 | H+ | water_dissociation | 0 | 1 | evaporation_driven | 33 | 0 | NA | NA | 0 | NA | NA | NA | Ni-Al Layered Double Hydroxide (LDH) | metal oxide | porous | hydroxyl | CNT | CNT | 1 | 0 | 0.7 | 1.3 | NA | 0.27 | hours | 720 | streaming
10.1016/j.ceramint.2025.12.050 | 0 | 2026 | in-plane | 0 | environmental_gradient | H+ | 0 | NA | surface_group_dissociation | 0 | 1 | evaporation_driven | 52 | 0 | NA | NA | 0 | NA | NA | NA | SiO2 | metal oxide | porous | silanol | CNT | CNT | 1 | 0 | 2.05 | 1.9 | NA | 1.1 | hours | 720 | streaming
10.1016/j.jpowsour.2023.233007 | 1 | 2023 | sandwich | 0 | environmental_gradient | H+ | 0 | NA | surface_group_dissociation | 0 | 1 | evaporation_driven | 53 | 0 | NA | NA | 0 | NA | NA | NA | Carbon Black (CB) | carbon | porous | carboxyl, hydroxyl | Cu | Cu | 1 | 1 | 0.75 | 10 | 1.7 | 0.005 | hours | 1800 | streaming
10.1002/adfm.202521733 | 0 | 2026 | sandwich | 1 | chemical + environmental | Na+ | 1 | Cl- | electrolyte | 0 | 1 | evaporation_driven | 40 | 1 | NaCl | 10 | 0 | NA | NA | NA | gradient oxidized delignified balsa wood | biomass | porous | carboxyl, hydroxyl | Carbon | Carbon | 1 | 0 | 0.25 | 2.25 | 0.14 | 0.1 | hours | 33 | ion_concentration_gradient
10.1039/d5mh01101a | 0 | 2025 | in-plane | 0 | environmental_gradient | H+ | 0 | NA | surface_group_dissociation | 0 | 1 | evaporation_driven | 35 | 0 | NA | NA | 0 | NA | NA | NA | SiO2@activated carbon (S@AC) composite film | carbon | porous | silanol, carboxyl, hydroxyl | CNT | CNT | 1 | 0 | 4.3 | 2.9 | 1 | 0.05 | weeks | 525600 | streaming
10.1002/advs.202400856 | 1 | 2024 | in-plane | 0 | environmental_gradient | H+ | 0 | NA | surface_group_dissociation | 0 | 1 | evaporation_driven | 60 | 0 | NA | NA | 1 | NA | NA | Microalgae | Microalgae | biomass | film | carboxyl, hydroxyl, amino | Ti | Ti | 1 | 1 | 0.25 | 3.3 | 0.825 | 0.075 | days | 4000 | streaming
10.1021/acsami.1c04508 | 1 | 2021 | in-plane | 0 | environmental_gradient | Na+ | 1 | Cl- | electrolyte | 0 | 1 | evaporation_driven | 65 | 1 | NaCl | 3.5 | 0 | NA | NA | NA | Graphene Oxide (GO) | carbon | porous | carboxyl, hydroxyl | CNT | CNT | 1 | 0 | 0.83 | 3.8 | 0.79 | 0.2 | days | 14400 | ion_concentration_gradient
10.1016/j.nanoen.2020.104663 | 1 | 2020 | in-plane | 0 | environmental_gradient | H+ | 0 | NA | surface_group_dissociation | 0 | 1 | evaporation_driven | 55 | 0 | NA | NA | 0 | NA | NA | NA | Carbon Black (CB), PVA | carbon | porous | carboxyl, hydroxyl | Cu | Cu | 1 | 1 | 0.658 | 5.25 | 0.675 | 0.02 | days | 9000 | streaming
10.1002/adfm.202208933 | 1 | 2023 | sandwich | 0 | environmental_gradient | Na+ | 1 | OH- | electrolyte | 0 | 1 | evaporation_driven | 40 | 1 | NaOH | 0.4 | 0 | NA | NA | NA | wood | biomass | porous | carboxyl, hydroxyl | Pt | Pt | 1 | 1 | 1 | 5.4 | 1.35 | 0.1 | hours | 960 | ion_concentration_gradient
10.1016/j.ceramint.2024.03.066 | 0 | 2024 | in-plane | 0 | environmental_gradient | H+ | 0 | NA | water_dissociation | 0 | 1 | evaporation_driven | 57 | 0 | NA | NA | 0 | NA | NA | NA | Al₂O₃, nonwoven fabric, polyaniline (PANI), polyvinyl alcohol (PVA) | metal oxide | porous | hydroxyl | Carbon | Carbon | 1 | 0 | 0.55 | 6 | NA | 0.75 | weeks | 20160 | streaming
10.1002/advs.202304482 | 1 | 2023 | in-plane | 0 | environmental_gradient | Na+ | 1 | Cl- | electrolyte | 0 | 1 | evaporation_driven | NA | 1 | NaCl | 7.5 | 0 | NA | NA | NA | Wood Pulp and Polyester Fiber | biomass | porous | carboxyl, hydroxyl | Ag | Ag | 1 | 1 | 0.33 | 7.5 | NA | 0.8 | seconds | 60 | ion_concentration_gradient
10.1002/adfm.202419753 | 1 | 2025 | in-plane | 0 | environmental_gradient | Na+ | 1 | Cl- | electrolyte | 0 | 1 | evaporation_driven | 45 | 1 | NaCl | 0.58 | 0 | NA | NA | NA | Carbon Black (CB), paper | biomass | porous | carboxyl, hydroxyl | Al | Al | 1 | 1 | 1.2 | 9 | 0.25 | 1 | hours | 300 | ion_concentration_gradient
10.1016/j.nanoen.2020.105096 | 1 | 2020 | in-plane | 0 | environmental_gradient | H+ | 0 | NA | surface_group_dissociation | 0 | 1 | evaporation_driven | 73 | 0 | NA | NA | 1 | PEDOT:PSS | NA | NA | Graphene Oxide (GO), PEDOT:PSS | carbon | porous | carboxyl, hydroxyl, sulfonate | Cu | Cu | 1 | 1 | 2.13 | 9.1 | 18.5 | NA | seconds | 60 | ion_concentration_gradient + pyroelectricity
10.1002/adfm.202314231 | 0 | 2024 | sandwich | 0 | environmental_gradient | Ca2+ | 1 | Cl- | electrolyte | 0 | 1 | evaporation_driven | 40 | 1 | CaCl2 | 12 | 1 | delignified balsa wood | NA | NA | delignified balsa wood | biomass | porous | carboxyl, hydroxyl | Carbon | Carbon | 1 | 0 | 0.77 | 9.25 | 0.522 | 0.053 | hours | 840 | ion_concentration_gradient
10.1016/j.cej.2022.140568 | 0 | 2023 | sandwich | 0 | environmental_gradient | Na+ | 1 | Cl- | electrolyte | 0 | 1 | evaporation_driven | 70 | 1 | NaCl, KCl, K₂SO₄, K₂CO₃ | 26.5 | 0 | NA | NA | NA | cellulosic wood-PEDOT/PSS | biomass | porous | hydroxyl, sulfonate | Ag | Ag | 1 | 1 | 0.385 | 11 | 0.198 | 0.5 | seconds | 50 | ion_concentration_gradient + thermo_diffusion
10.1021/jacs.3c13159 | 0 | 2024 | in-plane | 0 | environmental_gradient | Na+ | 1 | Cl-, Li+, K+, Ca2+, Mg2+ | electrolyte | 0 | 1 | evaporation_driven | 50 | 1 | NaCl | 2.34 | 0 | NA | NA | NA | calcium-based metal-organic framework | MOF/COF | porous | carboxyl | Carbon | Carbon | 1 | 0 | 0.4 | 14 | NA | NA | days | 4320 | ion_concentration_gradient
10.1021/acsami.4c07729 | 0 | 2024 | sandwich | 1 | chemical + environmental | Na+ | 1 | Cl- | electrolyte | 0 | 1 | evaporation_driven | 18.5 | 1 | NaCl | 20 | 1 | Poly(4-styrene sulfonic acid) (PSSA) | NA | NA | PSSA-modified silica aerogel | metal oxide | porous | hydroxyl, silanol, sulfonic acid | Carbon | Carbon | 1 | 0 | 0.92 | 14.17 | 1.74 | 0.01 | hours | 1200 | ion_concentration_gradient
10.1016/j.nanoen.2025.110992 | 0 | 2025 | in-plane | 0 | environmental_gradient | H+ | 0 | NA | surface_group_dissociation | 0 | 1 | evaporation_driven | 25 | 0 | NA | NA | 0 | NA | NA | NA | COF/PAN | MOF/COF | porous | sulfonate, hydroxyl | Ag | Ag | 1 | 1 | 1.4 | 14.9 | 4.4 | 3 | days | 2880 | streaming
10.1038/s41467-022-34496-y | 1 | 2022 | in-plane | 0 | environmental_gradient | H+ | 0 | NA | surface_group_dissociation | 0 | 1 | evaporation_driven | 30 | 0 | NA | NA | 0 | NA | NA | NA | Graphene oxide (GO) | carbon | porous | carboxyl, hydroxyl | Carbon | Carbon | 1 | 0 | 2.9 | 16.8 | NA | NA | hours | 240 | streaming
10.1002/adfm.202418823 | 0 | 2025 | sandwich | 0 | environmental_gradient | Na+ | 1 | Cl- | electrolyte | 0 | 1 | evaporation_driven | NA | 1 | FeCl3, NaCl | 26.5 | 1 | TEMPO-oxidized cellulose nanofibrils (TOCNF) | NA | NA | TOCNF/CCNT | biomass | porous | carboxyl, hydroxyl | Al | Al | 1 | 1 | 0.857 | 22 | 3.82 | 0.005 | hours | 600 | ion_concentration_gradient
10.1016/j.nanoen.2019.104385 | 1 | 2020 | in-plane | 1 | electrode + environmental | Na+ | 1 | Cl- | electrolyte | 0 | 1 | evaporation_driven | NA | 1 | NaCl | 3.5 | 0 | NA | NA | NA | CNTs (Carbon Nanotubes) | carbon | porous | carboxyl, hydroxyl | Carbon | Carbon | 1 | 0 | 0.6 | 22 | 2.1 | 0.9 | hours | 360 | ion_concentration_gradient
10.1016/j.jpowsour.2024.235934 | 1 | 2025 | in-plane | 1 | chemical + environmental | Ca2+ | 1 | Na+, K+, Cl- | electrolyte | 0 | 1 | evaporation_driven | NA | 1 | NaCl, KCl, CaCl2 | 10.8 | 0 | NA | NA | NA | cellulose, carbon | biomass | porous | carboxyl, hydroxyl | Carbon | Carbon | 1 | 0 | 0.46 | 25 | NA | 8 | weeks | 21600 | ion_concentration_gradient
10.1002/eem2.70017 | 0 | 2025 | sandwich | 0 | environmental_gradient | Na+ | 1 | Cl- | electrolyte | 0 | 1 | evaporation_driven | 25 | 1 | NaCl, NaOH | NA | 0 | NA | NA | NA | walnut shell | biomass | porous | hydroxyl, carboxyl | Carbon | Carbon | 0 | 0 | 1.21 | 34.72 | 5.96 | 0.05 | days | 10080 | ion_concentration_gradient
10.1002/adfm.202510747 | 0 | 2025 | in-plane | 1 | chemical | K+ | 1 | Na+, Li+, Ca2+, Cl- | electrolyte | 0 | 1 | evaporation_driven | 22 | 1 | KCl, NaCl, LiCl, CaCl2 | NA | 0 | NA | NA | NA | cellulose, carbon black (CB) | biomass | porous | carboxyl, hydroxyl | Carbon | Carbon | 1 | 0 | 0.6 | 45 | 12.5 | 0.048 | days | 6000 | ion_concentration_gradient
10.1016/j.nanoen.2022.107241 | 1 | 2022 | in-plane | 1 | chemical + environmental | Na+ | 1 | Cl- | electrolyte | 0 | 1 | evaporation_driven | NA | 1 | NaCl | 24.8 | 0 | NA | NA | NA | Graphene Oxide (GO) | carbon | porous | carboxyl, hydroxyl | CNT | CNT | 1 | 1 | 0.96 | 68.4 | NA | NA | hours | 166.7 | ion_concentration_gradient
10.1016/j.cej.2025.171723 | 0 | 2026 | in-plane | 0 | environmental_gradient | H+ | 1 | NA | water_dissociation | 0 | 1 | evaporation_driven | 62 | 0 | NA | NA | 0 | NA | NA | NA | NaTi₃O₆(OH)·2H₂O@SnO₂ | metal oxide | porous | hydroxyl, Ti-O, Sn-O | Carbon | Carbon | 1 | 0 | 0.43 | 71 | 7.7 | 0.48 | hours | 167 | streaming
10.1002/adfm.202531296 | 0 | 2026 | sandwich | 1 | chemical + environmental | Na+ | 1 | Cl- | electrolyte | 0 | 1 | evaporation_driven | NA | 1 | FeCl3, NaCl | 3.5 | 1 | TEMPO-oxidized cellulose nanofibrils (TOCNF) | quaternized cellulose nanofibril (QCNF) | NA | TOCNF, QCNF, ACNT | biomass | porous | carboxyl, quaternary ammonium, amino, hydroxyl | Al | Al | 1 | 1 | 0.84 | 75 | 5.74 | 0.01 | hours | 1320 | ion_concentration_gradient
10.1021/acsnano.4c00990 | 1 | 2024 | sandwich | 0 | environmental_gradient | Na+ | 1 | OH- | electrolyte | 0 | 1 | evaporation_driven | 50 | 1 | NaOH | NA | 1 | delignified wood cellulose | NA | NA | Delignified Wood | biomass | porous | carboxyl, hydroxyl | Pt | Pt | 1 | 1 | 1.1 | 80 | 6.75 | 0.003 | hours | 660 | ion_concentration_gradient
10.1021/acsami.4c01026 | 0 | 2024 | in-plane | 0 | environmental_gradient | H+ | 0 | NA | surface_group_dissociation | 0 | 1 | evaporation_driven | 56 | 0 | NA | NA | 0 | NA | NA | NA | TiO2, carbon black | carbon | porous | carboxyl, hydroxyl | CNT | CNT | 1 | 0 | 1.9 | 86 | 40.9 | 10 | seconds | 100 | streaming
10.1021/acsami.3c04726 | 0 | 2024 | sandwich | 1 | electrode + chemical | Na+ | 1 | Cl- | electrolyte | 0 | 1 | evaporation_driven | NA | 1 | NaCl | 3.5 | 0 | NA | NA | NA | melamine-derived carbon foam (CF) | carbon | porous | carboxyl, hydroxyl | Carbon | Carbon | 0 | 0 | 0.71 | 91 | NA | 0.04 | hours | 240 | ion_concentration_gradient
10.1002/adma.202312209 | 1 | 2024 | sandwich | 1 | chemical + environmental | Cl- | 1 | H+ | surface_group_dissociation + electrolyte | 0 | 1 | evaporation_driven | NA | 1 | ionic_liquid | NA | 1 | Poly(4-styrene sulfonic acid) (PSSA) | NA | NA | Graphene Oxide (GO), PSSA, ionic liquid | polymer | film | sulfonate | Pt | Pt | 1 | 1 | 0.63 | 140 | 16.55 | 0.01 | days | 10800 | ion_concentration_gradient
10.1039/d0ee02730h | 0 | 2021 | in-plane | 1 | environmental_gradient | Na+ | 1 | Cl- | electrolyte | 0 | 1 | evaporation_driven | 25 | 1 | NaCl | 0.0584 | 0 | NA | NA | NA | cellulose nanofibre @ Ni-HITP conductive metal-organic framework | composite | porous | carboxyl, imine | Ag | Ag | 1 | 1 | 1.1 | 3000 | 1500 | NA | days | 2880 | ion_concentration_gradient + thermo_diffusion
10.1039/D3EE01131C | 0 | 2023 | in-plane | 0 | environmental_gradient | H+ | 1 | Cl- | surface_group_dissociation + water_dissociation | 0 | 1 | evaporation_driven | 25 | 0 | NA | NA | 0 | NA | NA | NA | bismuth oxychloride | metal oxide | porous | hydroxyl | Au | Au | 1 | 1 | 5 | NA | 0.023 | 400 | hours | 1440 | streaming
10.1016/j.apenergy.2023.121874 | 0 | 2023 | in-plane | 1 | chemical + environmental | H+ | 0 | NA | surface_group_dissociation | 0 | 1 | evaporation_driven | 50 | 0 | NA | NA | 0 | NA | NA | NA | carbon black | carbon | porous | carboxyl, hydroxyl | CNT | CNT | 1 | 0 | 0.188 | NA | NA | NA | hours | 250 | streaming
10.1021/acsami.5c24061 | 0 | 2025 | in-plane | 0 | environmental_gradient | H+ | 0 | NA | surface_group_dissociation | 0 | 1 | evaporation_driven | 33 | 0 | NA | NA | 0 | NA | NA | NA | carbon black (CB) | carbon | porous | carboxyl, hydroxyl | CNT | CNT | 1 | 0 | 1.1 | NA | NA | NA | days | 10080 | streaming
10.1016/j.carbon.2019.03.041 | 1 | 2019 | in-plane | 0 | environmental_gradient | H+ | 0 | NA | surface_group_dissociation | 0 | 1 | evaporation_driven | NA | 0 | NA | NA | 0 | NA | NA | NA | Graphene Oxide (GO) | carbon | porous | carboxyl, hydroxyl | CNT | CNT | 1 | 0 | 0.63 | NA | 1.74 | NA | hours | 900 | streaming
10.1016/j.cej.2022.134671 | 0 | 2022 | in-plane | 0 | environmental_gradient | H+ | 0 | NA | water_dissociation | 0 | 1 | evaporation_driven | 61 | 0 | NA | NA | 0 | NA | NA | NA | SiO₂ + PVDF + glass fiber hybrid; TiO₂ + PVDF + glass fiber hybrid | composite | porous | silanol, titanol | CNT | CNT | 1 | 0 | 1.5 | NA | NA | 1.06 | seconds | 33 | streaming
10.1016/j.cej.2025.164384 | 0 | 2025 | in-plane | 0 | environmental_gradient | OH- | 1 | CO₃²⁻ | surface_group_dissociation | 0 | 1 | evaporation_driven | 54 | 0 | NA | NA | 0 | NA | NA | NA | M₂Al layered double hydroxide (LDH, M=Co, Ni, Mg, Zn) | metal oxide | porous | hydroxyl, carbonate | CNT | CNT | 1 | 0 | 0.93 | NA | NA | 2 | hours | 1440 | streaming
10.1021/acs.nanolett.9b02783 | 1 | 2019 | in-plane | 0 | environmental_gradient | Na+ | 1 | Cl- | electrolyte | 0 | 1 | evaporation_driven | 60 | 1 | NaCl | 0.0058 | 0 | NA | NA | NA | Cotton | biomass | porous | carboxyl, hydroxyl | Cu | Cu | 1 | 1 | 0.7 | NA | NA | NA | hours | 390 | ion_concentration_gradient
10.1016/j.carbon.2018.09.005 | 0 | 2018 | in-plane | 0 | environmental_gradient | Na+ | 1 | Cl- | electrolyte | 0 | 1 | evaporation_driven | 56 | 1 | NaCl | 2.92 | 0 | NA | NA | NA | graphene, carbon cloth (CC) | carbon | porous | carboxyl, hydroxyl | Cu | Cu | 1 | 1 | 0.37 | NA | NA | NA | seconds | 30 | ion_concentration_gradient
10.1016/j.nanoen.2022.107378 | 0 | 2022 | sandwich | 0 | environmental_gradient | Na+ | 1 | Cl- | electrolyte | 0 | 1 | evaporation_driven | NA | 1 | NaCl | 3.5 | 0 | NA | NA | NA | carboxylated sugarcane | biomass | porous | carboxyl, hydroxyl | Steel | Steel | 1 | 1 | 0.47 | 0.68 | 0.0367 | 0.022 | hours | 1800 | ion_concentration_gradient
10.1016/j.nanoen.2025.110731 | 0 | 2025 | in-plane | 0 | environmental_gradient | Na+ | 1 | Cl- | electrolyte | 0 | 1 | evaporation_driven | NA | 1 | NaCl | 2.92 | 0 | NA | NA | NA | NaV₂O₅·nH₂O | metal oxide | porous | hydroxyl | Ag | Ag | 1 | 1 | 1.2 | 50 | 22.5 | 0.26 | hours | 360 | ion_concentration_gradient
10.1016/j.nanoen.2023.108348 | 0 | 2023 | in-plane | 0 | environmental_gradient | H+ | 0 | NA | water_dissociation | 0 | 1 | evaporation_driven | 70 | 0 | NA | NA | 0 | NA | NA | NA | Ti-deficient unilamellar titanium oxide | metal oxide | porous | hydroxyl | Ag | Ag | 1 | 1 | 1.32 | 0.004 | NA | NA | days | 15000 | streaming
10.1016/j.nanoen.2020.104827 | 0 | 2020 | in-plane | 0 | environmental_gradient | H+ | 0 | NA | surface_group_dissociation | 0 | 1 | evaporation_driven | 40 | 0 | NA | NA | 1 | Poly(4-styrene sulfonic acid) (PSSA), polyacrylic acid (PAA), carboxymethyl cellulose (CMC) | NA | NA | PSSA/PAA-CMC hydrogel | polymer | film | sulfonate, carboxyl, hydroxyl | Carbon | Carbon | 1 | 0 | 0.4 | NA | NA | 0.02 | weeks | 20160 | ion_concentration_gradient
10.1016/j.nanoen.2020.104502 | 0 | 2020 | in-plane | 0 | environmental_gradient | OH- | 0 | NA | water_dissociation | 0 | 1 | evaporation_driven | 56 | 0 | NA | NA | 0 | NA | NA | NA | Ni-Al layered double hydroxide (LDH) | metal oxide | porous | hydroxyl | CNT | CNT | 1 | 0 | 0.6 | 0.05 | 0.0075 | 2 | hours | 1440 | streaming
10.1007/s12274-023-5906-5 | 0 | 2024 | in-plane | 0 | environmental_gradient | H+ | 0 | NA | surface_group_dissociation | 0 | 1 | evaporation_driven | NA | 0 | NA | NA | 0 | NA | NA | NA | graphene oxide (GO)-mica membrane | carbon | porous | carboxyl, hydroxyl | Carbon | Carbon | 1 | 0 | 0.36 | NA | NA | 90 | days | 12000 | streaming
10.1002/smll.202400961 | 0 | 2024 | in-plane | 0 | environmental_gradient | H+ | 0 | NA | surface_group_dissociation | 0 | 1 | evaporation_driven | 45 | 0 | NA | NA | 0 | NA | NA | NA | MOF-801 | MOF/COF | porous | carboxyl | CNT | CNT | 1 | 0 | 2.2 | 0.095 | 0.014 | 5 | hours | 720 | streaming
10.1002/smll.202511802 | 0 | 2025 | in-plane | 0 | environmental_gradient | H+ | 0 | NA | water_dissociation | 0 | 1 | evaporation_driven | NA | 0 | NA | NA | 0 | NA | NA | NA | WO3 nanoparticle | metal oxide | porous | hydroxyl | CNT | CNT | 1 | 0 | 2.7 | 0.0533 | NA | NA | hours | NA | streaming
10.1021/acsnano.9b04375 | 1 | 2019 | in-plane | 0 | environmental_gradient | H+ | 1 | Na+, K+, Li+, Cl- | electrolyte | 0 | 0 | liquid_contact | 50 | 1 | NaCl, KCl, LiCl, HCl | NA | 0 | NA | NA | NA | Carbon black | carbon | porous | carboxyl, hydroxyl | Cu | Cu | 1 | 1 | 0.6 | 6 | 0.256 | 0.063 | seconds | 60 | ion_concentration_gradient
10.1021/acsami.1c04290 | 0 | 2021 | sandwich | 1 | electrode + environmental | OH- | 1 | H+ | water_dissociation | 0 | 0 | liquid_contact | NA | 0 | NA | NA | 0 | NA | NA | NA | Al₂O₃ | metal oxide | porous | hydroxyl | Carbon | Carbon | 0 | 0 | 4 | 18 | 1.85 | 0.4 | seconds | NA | streaming
10.1016/j.nanoen.2018.02.061 | 1 | 2018 | in-plane | 1 | chemical + environmental | H+ | 0 | NA | surface_group_dissociation | 0 | 0 | liquid_contact | 72 | 0 | NA | NA | 0 | NA | NA | NA | Carbon Black (CB) | carbon | porous | carboxyl, hydroxyl | CNT | CNT | 1 | 0 | 0.3 | NA | NA | 23.6 | seconds | NA | ion_concentration_gradient
10.1039/d0ta10329b | 1 | 2021 | in-plane | 0 | environmental_gradient | Na+ | 1 | Cl- | electrolyte | 0 | 0 | liquid_contact | NA | 1 | NaCl | 3.4 | 0 | NA | NA | NA | Graphene Oxide (GO) | carbon | porous | carboxyl, hydroxyl | CNT | CNT | 1 | 0 | 0.63 | NA | 4.7 | NA | seconds | NA | ion_concentration_gradient
10.1002/adfm.201901798 | 1 | 2019 | sandwich | 0 | environmental_gradient | H+ | 0 | NA | surface_group_dissociation | 0 | 1 | liquid_contact | NA | 0 | NA | NA | 1 | TEMPO-oxidized cellulose nanofibrils (TOCNF) | NA | NA | TEMPO-oxidized cellulose nanofibrils (TOCNF) | biomass | porous | carboxyl, hydroxyl | Pt | Pt | 1 | 1 | 0.11 | 0.022 | 0.00063 | 1000 | days | 10080 | streaming
10.1002/adfm.202203666 | 1 | 2022 | in-plane | 0 | environmental_gradient | Na+ | 1 | Cl- | electrolyte | 0 | 1 | liquid_contact | 65 | 1 | NaCl | 0.3 | 1 | Regenerated cellulose | NA | NA | Regenerated cellulose, CNT | biomass | porous | carboxyl, hydroxyl | Ag | Ag | 1 | 1 | 0.16 | 0.17 | NA | NA | hours | 360 | ion_concentration_gradient
10.1016/j.cej.2021.133236 | 1 | 2022 | in-plane | 1 | chemical + environmental | H+ | 0 | NA | surface_group_dissociation | 0 | 1 | liquid_contact | NA | 0 | NA | NA | 1 | NA | Polypyrrole (PPy) | NA | ppy/TiO2 nanowires coated cotton fiber | biomass | porous | amino, hydroxyl | Cu | Cu | 1 | 1 | 0.65 | 0.75 | NA | 0.1 | seconds | 60 | streaming
10.1038/s41565-024-01691-5 | 0 | 2024 | in-plane | 1 | chemical + environmental | H+ | 0 | NA | surface_group_dissociation | 0 | 1 | liquid_contact | 75 | 0 | NA | NA | 0 | NA | NA | NA | MXene (Ti3C2Tx), PVA | polymer | film | carboxyl, hydroxyl | Pt | Pt | 1 | 1 | 0.4 | 4 | NA | NA | hours | 330 | ion_concentration_gradient
10.1038/s41467-022-32105-6 | 1 | 2022 | sandwich | 0 | environmental_gradient | H+ | 0 | NA | surface_group_dissociation | 0 | 1 | liquid_contact | NA | 0 | NA | NA | 1 | NA | NA | Geobacter sulfurreducens protein nanowires | Geobacter sulfurreducens biofilm | biomass | film | carboxyl, hydroxyl, amino | Au | Au | 1 | 1 | 0.45 | 5 | 1 | NA | weeks | 43200 | streaming
10.1021/acsapm.4c00849 | 0 | 2024 | in-plane | 1 | electrode + chemical + environmental | Ca2+ | 1 | Cl- | electrolyte | 0 | 1 | liquid_contact | 80 | 1 | CaCl2 | NA | 0 | NA | NA | NA | PVA-PNIPAM semi-IPN hydrogel, carbon black coated cotton fabric | polymer | hydrogel | hydroxyl, amide, carboxyl | Carbon | Carbon | 1 | 0 | 0.34 | 5 | NA | NA | hours | 1440 | ion_concentration_gradient
10.1021/acsami.8b16529 | 1 | 2019 | sandwich | 1 | electrode + chemical | Na+ | 1 | Cl- | electrolyte | 0 | 1 | liquid_contact | 43 | 1 | NaCl | 0.58 | 0 | NA | NA | NA | Graphene | carbon | porous | hydroxyl | Cu | Cu | 0 | 1 | 0.28 | 6.2 | 0.9 | 0.0092 | seconds | 7 | ion_concentration_gradient
10.1016/j.carbon.2024.119008 | 0 | 2024 | in-plane | 0 | environmental_gradient | H+ | 1 | Cl- | electrolyte | 0 | 1 | liquid_contact | 20 | 1 | HCl, LiCl, NaCl, KCl | 0.36 | 0 | NA | NA | NA | carbon black (CB), graphene oxide (GO), cotton fabric (CF) | carbon | porous | carboxyl, hydroxyl | Cu | Cu | 1 | 1 | 0.75 | 8.7 | 1.4 | 0.017 | hours | 125 | ion_concentration_gradient
10.1016/j.surfin.2023.102853 | 1 | 2023 | in-plane | 1 | chemical | Ca2+ | 1 | Cl- | electrolyte | 0 | 1 | liquid_contact | 40 | 1 | CaCl2 | 36.9 | 0 | NA | NA | NA | Carbon Black, Cellulose Acetate | biomass | porous | carboxyl, hydroxyl | Carbon | Carbon | 1 | 1 | 0.3 | 19.3 | 0.88 | 0.0047 | hours | 960 | ion_concentration_gradient
10.1002/smll.202306318 | 1 | 2024 | in-plane | 0 | environmental_gradient | Na+ | 1 | Cl- | electrolyte | 0 | 1 | liquid_contact | 45 | 1 | NaCl | 0.23 | 0 | NA | NA | NA | Carbon Nanotubes, Carbon Black | carbon | porous | carboxyl, hydroxyl | Ag | Ag | 1 | 1 | 0.43 | 29.5 | 25.52 | 0.0031 | hours | 180 | ion_concentration_gradient
10.1016/j.carbon.2023.118687 | 0 | 2024 | sandwich | 0 | environmental_gradient | Fe3+ | 1 | Cl- | electrolyte | 0 | 1 | liquid_contact | 20 | 1 | FeCl3 | 16.9 | 0 | NA | NA | NA | carbon black, cotton fiber rope | carbon | porous | carboxyl, hydroxyl | Au | Au | 1 | 1 | 0.66 | 110 | 26.4 | 0.00034 | weeks | 30240 | ion_concentration_gradient
10.1039/d5cc02475g | 0 | 2025 | in-plane | 0 | environmental_gradient | Na+ | 1 | Cl- | electrolyte | 0 | 1 | liquid_contact | NA | 1 | NaCl | 0.41 | 0 | NA | NA | NA | graphene oxide (GO) | carbon | porous | carboxyl, hydroxyl | Carbon | Carbon | 1 | 0 | 0.6 | 520 | 123.09 | NA | seconds | 50 | ion_concentration_gradient
10.1016/j.cej.2024.154167 | 0 | 2024 | in-plane | 0 | environmental_gradient | Li+ | 1 | Cl- | electrolyte | 0 | 1 | liquid_contact | 50 | 1 | LiCl, NaCl, KCl | NA | 0 | NA | NA | NA | carbon black, polyimide (PI) fabric | carbon | porous | carboxyl, hydroxyl | Carbon | Carbon | 1 | 0 | 0.32 | NA | NA | 2 | seconds | 25 | ion_concentration_gradient
10.1016/j.cej.2024.149914 | 0 | 2024 | in-plane | 0 | environmental_gradient | Ca2+ | 1 | Cl- | electrolyte | 0 | 1 | liquid_contact | 50 | 1 | CaCl2, NaCl, LiCl, seawater | 28 | 0 | NA | NA | NA | NiFe layered double hydroxides (NiFe LDH) coated CuO nanowires (CuO NWs) | metal oxide | porous | hydroxyl, Ni-O, Fe-O, Cu-O | Carbon | Carbon | 1 | 0 | 0.23 | NA | NA | 1.92 | days | 8400 | ion_concentration_gradient
10.1039/d3ta03468b | 0 | 2023 | sandwich | 1 | chemical + environmental | Na+ | 0 | NA | surface_group_dissociation | 0 | 1 | vapor_adsorption | NA | 0 | NA | NA | 1 | lignosulfonate sodium (LS) | NA | NA | polyelectrolyte-gradient hydrogel | polymer | hydrogel | sulfonate | Carbon | Carbon | 1 | 0 | 0.13 | 2.11 | NA | NA | hours | 600 | ion_concentration_gradient
10.1002/aenm.202304206 | 1 | 2024 | sandwich | 1 | electrode + chemical | OH- | 1 | H+ | surface_group_dissociation | 0 | 0 | vapor_adsorption | 80 | 0 | NA | NA | 0 | NA | NA | NA | ZnAl-LDH (Layered Double Hydroxide) | semiconductor | porous | Hydroxyl, Nitrate | Al | Al | 0 | 1 | 0.15 | 0.01 | NA | 1 | seconds | NA | ion_concentration_gradient
10.1038/s41467-018-06633-z | 1 | 2018 | sandwich | 1 | electrode + chemical | H+ | 0 | NA | surface_group_dissociation | 1 | 0 | vapor_adsorption | 80 | 0 | NA | NA | 0 | NA | NA | NA | Graphene Oxide (GO) | carbon | porous | carboxyl, hydroxyl | Au | Ag | 0 | 1 | 1.5 | 0.136 | 0.032 | 10 | seconds | NA | ion_concentration_gradient + schottky_junction
10.1007/s40820-023-01260-w | 1 | 2024 | sandwich | 1 | electrode + chemical | H+ | 0 | NA | surface_group_dissociation + water_dissociation | 0 | 0 | vapor_adsorption | 90 | 0 | NA | NA | 0 | NA | NA | NA | Graphene Oxide (GO), Zinc Oxide (ZnO) | carbon | porous | carboxyl, hydroxyl | TO | TO | 0 | 0 | 0.76 | 0.15 | NA | NA | hours | 480 | ion_concentration_gradient
10.1021/acsnano.5c02709 | 0 | 2025 | in-plane | 1 | chemical | H+ | 0 | NA | surface_group_dissociation | 0 | 0 | vapor_adsorption | 80 | 0 | NA | NA | 0 | NA | NA | NA | carbon nanotube | carbon | porous | carboxyl, hydroxyl | Ag | Ag | 1 | 1 | 0.102 | 0.175 | 0.0825 | 0.1 | seconds | NA | ion_concentration_gradient
10.1039/C8EE00671G | 1 | 2018 | sandwich | 1 | electrode | H+ | 0 | NA | surface_group_dissociation | 0 | 0 | vapor_adsorption | 80 | 0 | NA | NA | 0 | NA | NA | NA | Graphene Oxide (GO) | carbon | porous | carboxyl, hydroxyl | Au | Au | 0 | 1 | 0.85 | 0.3 | 0.27 | NA | seconds | NA | ion_concentration_gradient
10.1021/acsami.9b08056 | 1 | 2019 | in-plane | 1 | chemical | H+ | 0 | NA | surface_group_dissociation | 0 | 0 | vapor_adsorption | 70 | 0 | NA | NA | 0 | NA | NA | NA | Carbon Black (CB) | carbon | porous | carboxyl, hydroxyl | Ag | Ag | 1 | 1 | 0.23 | 0.4 | 0.093 | NA | seconds | NA | ion_concentration_gradient
10.1016/j.nanoen.2018.02.012 | 1 | 2018 | in-plane | 1 | electrode + chemical | Na+ | 1 | DDBSA | electrolyte | 0 | 0 | vapor_adsorption | 75 | 1 | SDBS | NA | 1 | NA | polypyrrole (PPy) | NA | Ppy, AAO | metal oxide | porous | hydroxyl | Au | Au | 0 | 1 | 0.072 | 0.4 | 0.1 | NA | seconds | NA | ion_concentration_gradient
10.1016/j.nanoen.2019.104047 | 1 | 2019 | sandwich | 1 | electrode + chemical + environmental | Mg2+ | 1 | Al3+ | electrolyte | 0 | 0 | vapor_adsorption | 75 | 1 | MgSO4, Al(OTf)3 | NA | 1 | NA | polypyrrole (PPy) | NA | Ppy, AAO | polymer | porous | hydroxyl | Steel | Steel | 0 | 1 | 0.143 | 0.413 | NA | 0.1 | seconds | NA | ion_concentration_gradient
10.1016/j.nanoen.2018.09.043 | 1 | 2018 | coaxial_cable | 1 | electrode | H+ | 0 | NA | surface_group_dissociation | 0 | 0 | vapor_adsorption | 70 | 0 | NA | NA | 0 | NA | NA | NA | Graphene Oxide (GO) | carbon | porous | carboxyl, hydroxyl | Ag | Ag | 1 | 1 | 0.3 | 1 | NA | NA | seconds | NA | ion_concentration_gradient
10.1002/adma.201805705 | 1 | 2019 | in-plane | 1 | chemical | H+ | 0 | NA | surface_group_dissociation | 0 | 0 | vapor_adsorption | 80 | 0 | NA | NA | 0 | NA | NA | NA | Graphene Oxide (GO) | carbon | porous | carboxyl, hydroxyl | Au | Au | 1 | 1 | 0.18 | 1.1 | NA | 5 | seconds | NA | ion_concentration_gradient
10.1038/s41467-021-25554-y | 1 | 2021 | sandwich | 1 | electrode | H+ | 0 | NA | surface_group_dissociation | 0 | 0 | vapor_adsorption | 100 | 0 | NA | NA | 1 | NA | NA | P(MEDSAH-co-AA) | P(MEDSAH-co-AA) | polymer | film | carboxyl, hydroxyl, sulfonate | Au | Au | 0 | 1 | 0.4 | 1.5 | 1.12 | NA | seconds | NA | ion_concentration_gradient
10.1039/d1ta06757e | 1 | 2021 | sandwich | 1 | electrode | H+ | 0 | NA | surface_group_dissociation | 0 | 0 | vapor_adsorption | 70 | 0 | NA | NA | 0 | NA | NA | NA | PVA, sucrose-sulfonated carbon | polymer | film | sulfonate | Au | Au | 0 | 1 | 0.62 | 2.5 | NA | NA | seconds | NA | ion_concentration_gradient
10.1016/j.nanoen.2019.104238 | 1 | 2020 | sandwich | 0 | environmental_gradient | H+ | 0 | NA | surface_group_dissociation | 0 | 0 | vapor_adsorption | 85 | 0 | NA | NA | 1 | poly (4-styrene sulfonic acid) (PSSA) | NA | NA | PSSA, Ag NW | polymer | film | sulfonate | Ag | Ag | 1 | 1 | 0.6 | 100 | 7.9 | NA | seconds | NA | ion_concentration_gradient
10.1002/adma.201501867 | 1 | 2015 | sandwich | 1 | electrode + chemical | H+ | 0 | NA | surface_group_dissociation | 0 | 0 | vapor_adsorption | 70 | 0 | NA | NA | 0 | NA | NA | NA | Graphene Oxide (GO) | carbon | porous | carboxyl, hydroxyl | Au | Au | 0 | 1 | 0.035 | 5 | NA | NA | seconds | NA | ion_concentration_gradient
10.1016/j.cej.2021.129518 | 1 | 2021 | sandwich | 1 | electrode | H+ | 0 | NA | surface_group_dissociation | 0 | 0 | vapor_adsorption | NA | 0 | NA | NA | 0 | NA | NA | NA | Graphene Oxide (GO), PVA | polymer | porous | carboxyl, hydroxyl | Ti | Ti | 0 | 1 | NA | 5.7 | NA | NA | seconds | NA | ion_concentration_gradient
10.1007/s10853-018-3183-6 | 1 | 2019 | sandwich | 1 | chemical | H+ | 0 | NA | surface_group_dissociation | 0 | 0 | vapor_adsorption | 80 | 0 | NA | NA | 0 | NA | NA | NA | Graphene Oxide (GO) | carbon | porous | carboxyl, hydroxyl | Pt | Pt | 1 | 1 | 0.012 | 6.2 | 0.07 | NA | seconds | NA | ion_concentration_gradient
10.1002/adfm.201604188 | 1 | 2016 | sandwich | 1 | chemical | Li+ | 1 | ClO4- | electrolyte | 0 | 0 | vapor_adsorption | 85 | 1 | LiClO4 | NA | 1 | NA | polypyrrole (PPy) | NA | Ppy, LiClO4 | polymer | porous | hydroxyl | Au | Au | 1 | 1 | 0.06 | 10 | 0.69 | NA | seconds | NA | ion_concentration_gradient
10.1002/smll.201704473 | 1 | 2018 | sandwich | 1 | electrode | H+ | 0 | NA | surface_group_dissociation | 0 | 0 | vapor_adsorption | 70 | 0 | NA | NA | 0 | NA | NA | NA | Graphene Oxide (GO) | carbon | porous | carboxyl, hydroxyl | Au | Au | 0 | 1 | 0.7 | 25 | NA | NA | seconds | NA | ion_concentration_gradient
10.1016/j.nanoen.2016.12.062 | 1 | 2017 | coaxial_cable | 1 | chemical | H+ | 0 | NA | surface_group_dissociation | 0 | 0 | vapor_adsorption | 60 | 0 | NA | NA | 0 | NA | NA | NA | Graphene Oxide (GO) | carbon | porous | carboxyl, hydroxyl | Carbon | Carbon | 1 | 0 | 0.355 | 1060 | NA | NA | seconds | NA | ion_concentration_gradient
10.1039/C5EE03701H | 1 | 2016 | sandwich | 1 | electrode + chemical | H+ | 0 | NA | surface_group_dissociation | 0 | 0 | vapor_adsorption | 80 | 0 | NA | NA | 0 | NA | NA | NA | Graphene Oxide (GO) | carbon | porous | carboxyl, hydroxyl | Al | Al | 0 | 1 | 0.26 | 3200 | 1000 | NA | seconds | NA | ion_concentration_gradient
10.1021/acs.nanolett.9b02081 | 1 | 2019 | sandwich | 0 | environmental_gradient | H+ | 0 | NA | surface_group_dissociation | 0 | 0 | vapor_adsorption | 95 | 0 | NA | NA | 1 | Polydopamine (PDA) | NA | NA | PDA | polymer | film | hydroxyl | Ag | Ag | 1 | 1 | 0.52 | 3850 | 246 | 1 | seconds | NA | ion_concentration_gradient
10.1016/j.nanoen.2017.12.033 | 1 | 2018 | in-plane | 1 | chemical | H+ | 0 | NA | surface_group_dissociation | 0 | 0 | vapor_adsorption | 60 | 0 | NA | NA | 0 | NA | NA | NA | Graphene Oxide (GO) | carbon | porous | carboxyl, hydroxyl | Carbon | Carbon | 1 | 0 | 0.07 | 12000 | NA | NA | seconds | NA | ion_concentration_gradient
10.1021/acsami.7b12542 | 1 | 2017 | in-plane | 1 | chemical | H+ | 0 | NA | surface_group_dissociation | 0 | 0 | vapor_adsorption | 70 | 0 | NA | NA | 0 | NA | NA | NA | Graphene Oxide (GO) | carbon | porous | carboxyl, hydroxyl | Au | Au | 1 | 1 | 0.27 | 27700 | 1860 | 50 | seconds | NA | ion_concentration_gradient
10.1016/j.cej.2019.123366 | 1 | 2020 | sandwich | 1 | electrode | H+ | 0 | NA | surface_group_dissociation | 0 | 0 | vapor_adsorption | 90 | 0 | NA | NA | 0 | NA | NA | NA | Graphene Oxide (GO) | carbon | porous | carboxyl, hydroxyl | Au | Au | 0 | 1 | 0.2 | NA | NA | NA | seconds | NA | ion_concentration_gradient
10.1039/c9ta13830g | 1 | 2020 | in-plane | 1 | chemical | H+ | 0 | NA | surface_group_dissociation | 0 | 0 | vapor_adsorption | 90 | 0 | NA | NA | 0 | NA | NA | NA | Graphene Oxide (GO) | carbon | porous | carboxyl, hydroxyl | Au | Au | 1 | 1 | NA | NA | NA | NA | seconds | NA | ion_concentration_gradient
10.1016/j.cej.2024.153486 | 0 | 2024 | coaxial_cable | 1 | chemical | H+ | 0 | NA | surface_group_dissociation | 0 | 0 | vapor_adsorption | 35 | 0 | NA | NA | 0 | NA | NA | NA | asymmetrically oxidized multi-walled carbon nanotube (MWNT) buckled fiber on Ecoflex core | carbon | porous | carboxyl, hydroxyl, epoxide | CNT | CNT | 1 | 0 | 0.08 | NA | NA | 0.3 | seconds | NA | ion_concentration_gradient
10.1016/j.carbon.2022.03.025 | 1 | 2022 | in-plane | 1 | chemical | H+ | 0 | NA | surface_group_dissociation | 0 | 0 | vapor_adsorption | NA | 0 | NA | NA | 0 | NA | NA | NA | Graphene Oxide (GO), CNT | carbon | porous | carboxyl, hydroxyl | Cu | Cu | 1 | 1 | 0.05 | NA | NA | NA | seconds | NA | ion_concentration_gradient
10.1016/j.cej.2021.128726 | 1 | 2021 | sandwich | 1 | electrode | Al3+ | 1 | Cl- | electrolyte | 0 | 0 | vapor_adsorption | NA | 1 | AlCl3 | NA | 1 | Tamarind gum, Cellulose nanocrystals (CNCs), Polyacrylamide (PAM) | NA | NA | PAM, Mxene, CNC | polymer | hydrogel | carboxyl, hydroxyl, sulfonate | Cu | Cu | 0 | 1 | 0.164 | NA | NA | NA | seconds | NA | ion_concentration_gradient
10.1039/c9ta13407g | 1 | 2020 | sandwich | 1 | environmental_gradient | Ca2+ | 1 | Cl- | electrolyte | 0 | 0 | vapor_adsorption | 90 | 1 | CaCl2 | NA | 0 | NA | NA | NA | PVA, cellulose | polymer | hydrogel | carboxyl, hydroxyl | Cu | Cu | 1 | 1 | 0.17 | NA | NA | NA | seconds | NA | ion_concentration_gradient
10.1039/c9ta12940e | 1 | 2020 | sandwich | 1 | electrode | H+ | 0 | NA | surface_group_dissociation | 0 | 0 | vapor_adsorption | 99 | 0 | NA | NA | 0 | NA | NA | NA | PVA, tannic acid-CNT | polymer | hydrogel | hydroxyl | Cu | Cu | 0 | 1 | 0.08 | NA | NA | NA | seconds | NA | ion_concentration_gradient
10.1021/acsnano.1c11505 | 0 | 2022 | sandwich | 1 | chemical + environmental | Na+ | 0 | NA | surface_group_dissociation | 0 | 0 | vapor_adsorption | 99 | 0 | NA | NA | 1 | Sodium alginate (SA), Carboxymethyl cellulose (CMC), Xanthan gum (XG) | Chitosan (CS) | NA | Chitosan (CS), sodium alginate, Xanthan gum (XG) | polymer | hydrogel | carboxyl, hydroxyl, amino | Pt | Pt | 1 | 1 | 0.07 | NA | NA | NA | seconds | NA | ion_concentration_gradient
10.1002/anie.201602708 | 1 | 2016 | in-plane | 1 | chemical | H+ | 0 | NA | surface_group_dissociation | 0 | 1 | vapor_adsorption | 95 | 0 | NA | NA | 0 | NA | NA | NA | Carbon Black (CB) | carbon | porous | carboxyl, hydroxyl | Cu | Cu | 1 | 1 | 0.068 | 0.003 | NA | 42.2 | hours | 360 | ion_concentration_gradient
10.1016/j.nanoen.2020.104610 | 1 | 2020 | sandwich | 1 | chemical + environmental | H+ | 0 | NA | surface_group_dissociation | 0 | 1 | vapor_adsorption | 99 | 0 | NA | NA | 1 | TEMPO-oxidized cellulose nanofibrils (TOCNF) | quaternized cellulose nanofibrils (QCNF) | NA | TEMPO-oxidized cellulose nanofibrils (TOCNF), quaternized cellulose nanofibrils (QCNF) | biomass | porous | carboxyl, hydroxyl, amino | Pt | Pt | 1 | 1 | 0.115 | 0.0143 | NA | 0.8 | seconds | 30 | ion_concentration_gradient
10.1016/j.nanoen.2023.108973 | 1 | 2023 | sandwich | 1 | electrode | H+ | 0 | NA | surface_group_dissociation | 0 | 1 | vapor_adsorption | 85 | 0 | NA | NA | 1 | oxidized regenerated cellulose (ORC) | aminated regenerated cellulose (ARC) | NA | oxidized regenerated cellulose (ORC), aminated regenerated cellulose (ARC) | biomass | porous | carboxyl, hydroxyl, amino | Al | Al | 0 | 1 | 4.2 | 0.0177 | NA | 13.1 | hours | 1440 | ion_concentration_gradient
10.1021/acsnano.0c04686 | 1 | 2020 | sandwich | 1 | chemical | H+ | 0 | NA | surface_group_dissociation | 0 | 1 | vapor_adsorption | 99 | 0 | NA | NA | 1 | carboxylated cellulose nanofibrils | quaternized silk nanofibrils | NA | quaternized silk nanofibrils, carboxylated cellulose nanofibrils | biomass | porous | carboxyl, hydroxyl, amino | Pt | Pt | 1 | 1 | 0.12 | 0.025 | NA | NA | seconds | 40 | ion_concentration_gradient
10.1039/d0ta11974a | 1 | 2021 | sandwich | 1 | electrode | H+ | 0 | NA | surface_group_dissociation | 0 | 1 | vapor_adsorption | 99 | 0 | NA | NA | 0 | NA | NA | NA | PVA, PEO | polymer | porous | carboxyl, hydroxyl | Al | Al | 0 | 1 | 0.83 | 0.03 | NA | NA | hours | 180 | ion_concentration_gradient
10.1021/acsaem.4c00368 | 1 | 2024 | sandwich | 1 | electrode + chemical | H+ | 0 | NA | surface_group_dissociation | 0 | 1 | vapor_adsorption | 95 | 0 | NA | NA | 1 | NA | NA | Silk Fibroin, Sericin | Silk Fibroin (SF), Sericin, Poly(ethylene oxide) (PEO) | biomass | porous | carboxyl, hydroxyl | Au | Au | 0 | 1 | 0.276 | 0.07 | 0.0013 | 0.12 | hours | 150 | ion_concentration_gradient
10.1021/acsami.0c17931 | 1 | 2020 | sandwich | 0 | environmental_gradient | H+ | 0 | NA | surface_group_dissociation | 0 | 1 | vapor_adsorption | 95 | 0 | NA | NA | 0 | NA | NA | NA | cellulose | biomass | porous | carboxyl, hydroxyl | Ag | Ag | 1 | 1 | 0.3 | 0.08 | 0.0084 | 100 | hours | 1440 | ion_concentration_gradient
10.1039/d1ta10865d | 1 | 2022 | sandwich | 0 | environmental_gradient | H+ | 0 | NA | surface_group_dissociation | 0 | 1 | vapor_adsorption | 99 | 0 | NA | NA | 1 | Sulfonated cellulose nanofibrils | NA | NA | Sulfonated cellulose nanofibrils, MOF | biomass | porous | sulfonate | Al | Al | 1 | 1 | 0.65 | 0.09 | NA | NA | hours | 1080 | ion_concentration_gradient
10.1039/c8ta02505c | 1 | 2018 | sandwich | 1 | electrode | H+ | 0 | NA | surface_group_dissociation | 0 | 1 | vapor_adsorption | 96 | 0 | NA | NA | 0 | NA | NA | NA | carbon dots, paper | carbon | porous | carboxyl, hydroxyl | Au | Au | 0 | 1 | 0.04 | 0.142 | NA | NA | seconds | 100 | ion_concentration_gradient
10.1002/adfm.202418834 | 1 | 2025 | sandwich | 1 | chemical | H+ | 0 | NA | surface_group_dissociation | 0 | 1 | vapor_adsorption | 80 | 0 | NA | NA | 0 | NA | NA | NA | Black Phosphorus aerogel | others | porous | hydroxyl | Carbon | Carbon | 1 | 0 | 0.25 | 0.16 | 0.0104 | 1 | seconds | 50 | ion_concentration_gradient
10.1016/j.nanoen.2021.106529 | 1 | 2021 | sandwich | 1 | electrode | H+ | 0 | NA | surface_group_dissociation | 0 | 1 | vapor_adsorption | 99 | 0 | NA | NA | 1 | NA | NA | Silk Fibroin (SF) | Silk Fibroin (SF) | biomass | porous | carboxyl, hydroxyl | Au | Au | 0 | 1 | 0.28 | 0.19 | NA | NA | seconds | 16 | ion_concentration_gradient
10.1021/acsnano.4c09494 | 1 | 2024 | sandwich | 1 | electrode | H+ | 0 | NA | surface_group_dissociation | 0 | 1 | vapor_adsorption | 63 | 0 | NA | NA | 1 | Bacterial cellulose sulfate nanofibers (BCSNF) | NA | NA | BCSNF, rGO | biomass | porous | carboxyl, hydroxyl, sulfonate | Au | Au | 0 | 1 | 0.54 | 0.35 | 0.047 | 1 | weeks | 129600 | ion_concentration_gradient
10.1016/j.cej.2024.156026 | 1 | 2024 | sandwich | 1 | electrode | H+ | 0 | NA | surface_group_dissociation | 0 | 1 | vapor_adsorption | 85 | 0 | NA | NA | 0 | NA | NA | NA | wood, ZnO | biomass | porous | carboxyl, hydroxyl | Ag | Ag | 0 | 1 | 0.47 | 0.5 | NA | NA | hours | 720 | ion_concentration_gradient
10.1002/adma.202509865 | 0 | 2026 | sandwich | 1 | chemical | H+ | 0 | NA | surface_group_dissociation | 0 | 1 | vapor_adsorption | 100 | 0 | NA | NA | 1 | PEDOT:PSS | polypyrrole (PPy) | NA | polycaprolactone (PCL), PEDOT:PSS, GO, Ppy | polymer | porous | sulfonate, carboxyl, hydroxyl | Ppy | Ppy | 1 | 0 | 0.8 | 0.5 | NA | NA | hours | 1440 | ion_concentration_gradient
10.1002/adma.202304099 | 0 | 2023 | sandwich | 1 | electrode + chemical + environmental | OH- | 1 | H+ | water_dissociation | 0 | 1 | vapor_adsorption | 32 | 0 | NA | NA | 0 | NA | NA | NA | PAN, Al₂O₃ | metal oxide | porous | hydroxyl, cyano | Carbon | Carbon | 0 | 0 | 3.18 | 0.58 | 0.45 | 1.59 | hours | 133 | streaming
10.1038/s41586-020-2010-9 | 1 | 2020 | sandwich | 0 | electrode | H+ | 0 | NA | surface_group_dissociation | 0 | 1 | vapor_adsorption | 50 | 0 | NA | NA | 1 | NA | NA | Geobacter sulfurreducens protein nanowires | protein nanowires | biomass | film | carboxyl, hydroxyl | Au | Au | 0 | 1 | 0.5 | 0.6 | NA | 1 | weeks | 90000 | ion_concentration_gradient
10.1002/advs.202206483 | 1 | 2023 | sandwich | 0 | environmental_gradient | H+ | 0 | NA | surface_group_dissociation | 0 | 1 | vapor_adsorption | 65 | 0 | NA | NA | 1 | PEDOT:PSS | NA | NA | PEDOT:PSS, Bi₂Te₃ | semiconductor | porous | sulfonate | Ag | Ag | 1 | 1 | 0.68 | 0.7 | 0.3978 | NA | seconds | 16 | ion_concentration_gradient + thermo_diffusion
10.1021/acsami.3c14264 | 1 | 2024 | sandwich | 1 | electrode | H+ | 1 | Na+ | surface_group_dissociation | 0 | 1 | vapor_adsorption | 90 | 0 | NA | NA | 1 | Carboxylated cellulose nanofiber (CNF-C) | NA | NA | COF-SO3H/CNF aerogel | biomass | porous | sulfonate | Steel | Steel | 0 | 1 | 1 | 0.72 | 0.212 | 1 | hours | 300 | ion_concentration_gradient
10.1016/j.reactfunctpolym.2023.105806 | 1 | 2024 | coaxial_cable | 1 | electrode | H+ | 0 | NA | surface_group_dissociation | 0 | 1 | vapor_adsorption | 90 | 0 | NA | NA | 1 | NA | Chitosan (CS) | NA | Chitosan (CS), Konjac Glucomannan (KGM), MCNT | biomass | porous | carboxyl, hydroxyl, amino | Cu | Cu | 0 | 1 | 0.189 | 0.97 | 0.083 | 42.5 | hours | 480 | ion_concentration_gradient
10.1039/C9EE00838A | 1 | 2019 | sandwich | 1 | electrode + chemical | H+ | 0 | NA | surface_group_dissociation + active electrode | 1 | 1 | vapor_adsorption | 80 | 0 | NA | NA | 1 | sodium polyacrylate (PAAS) | NA | NA | Graphene Oxide (GO)/PAAS | carbon | porous | carboxyl, hydroxyl | Au | Ag | 0 | 1 | 0.6 | 1 | 0.07 | 10 | days | 7200 | ion_concentration_gradient + schottky_junction
10.1016/j.applthermaleng.2025.127255 | 0 | 2025 | in-plane | 1 | chemical | Ca2+ | 1 | Cl- | electrolyte | 0 | 1 | vapor_adsorption | 40 | 1 | CaCl2 | 25.9 | 0 | NA | NA | NA | carbon black, PVA, paper, CaCl₂ | carbon | porous | carboxyl, hydroxyl | Cu | Cu | 1 | 1 | 0.67 | 1 | 0.23 | 0.49 | weeks | 20160 | ion_concentration_gradient
10.1016/j.apsusc.2025.164747 | 0 | 2026 | sandwich | 1 | electrode + chemical | H+ | 1 | Br- | surface_group_dissociation + electrolyte | 0 | 1 | vapor_adsorption | 80 | 0 | NA | NA | 1 | NA | poly[ViEtIm]Br | NA | Graphene oxide (GO), poly[ViEtIm]Br modified reduced graphene oxide | carbon | porous | carboxyl, hydroxyl, imidazolium, bromide | Ni | Ni | 0 | 1 | 0.82 | 1.01 | NA | 200 | hours | 132 | ion_concentration_gradient
10.1021/acsnano.1c07186 | 1 | 2021 | sandwich | 1 | electrode | H+ | 0 | NA | surface_group_dissociation | 0 | 1 | vapor_adsorption | 80 | 0 | NA | NA | 1 | Poly(4-styrenesulfonic acid) (PSSA) | NA | NA | Ti3C2Tx MXene, Cellulose, PSSA | polymer | film | sulfonate | Ag | Ag | 0 | 1 | 0.3 | 1.2 | NA | NA | seconds | NA | ion_concentration_gradient
10.1021/acs.langmuir.2c00566 | 1 | 2022 | sandwich | 1 | electrode | H+ | 0 | NA | surface_group_dissociation | 0 | 1 | vapor_adsorption | 98 | 0 | NA | NA | 0 | NA | NA | NA | Carbon Ink, cellulose | biomass | porous | carboxyl, hydroxyl | Cu | Cu | 0 | 1 | 0.19 | 1.4 | 0.132 | NA | seconds | 83 | ion_concentration_gradient
10.1016/j.nanoen.2022.107017 | 1 | 2022 | sandwich | 1 | electrode + chemical | H+ | 0 | NA | surface_group_dissociation | 0 | 1 | vapor_adsorption | 80 | 0 | NA | NA | 1 | poly (4-styrene sulfonic acid) (PSSA) | NA | NA | PSSA, PVA | polymer | porous | sulfonate | Carbon | Carbon | 0 | 0 | 1 | 1.7 | 0.1 | 10 | hours | 360 | ion_concentration_gradient
10.1016/j.nanoen.2020.104922 | 1 | 2020 | in-plane | 0 | chemical | Li+ | 1 | Cl- | electrolyte | 0 | 1 | vapor_adsorption | 80 | 1 | LiCl | 4.07 | 0 | NA | NA | NA | Corn Stalk, LiCl | biomass | porous | carboxyl, hydroxyl | Carbon | Carbon | 1 | 0 | 0.56 | 2.33 | 0.177 | 0.741 | days | 11520 | ion_concentration_gradient
10.1038/s41467-024-49393-9 | 0 | 2024 | sandwich | 1 | chemical | H+ | 1 | Cl- | surface_group_dissociation | 0 | 1 | vapor_adsorption | 90 | 0 | NA | NA | 1 | poly (4-styrene sulfonic acid) (PSSA) | Polydiallyl dimethyl ammonium chloride (PDDA) | NA | PDDA/PSSA bilayer polyelectrolyte film | polymer | hydrogel | sulfonate, quaternary ammonium, hydroxyl | Carbon | Carbon | 1 | 0 | 1.27 | 2.7 | 0.86 | 0.001 | hours | 125 | ion_concentration_gradient
10.1016/j.nanoen.2024.110187 | 1 | 2024 | in-plane | 1 | chemical + environmental | H+ | 1 | OH- | surface_group_dissociation + electrolyte | 0 | 1 | vapor_adsorption | 40 | 0 | NA | NA | 1 | poly (4-styrene sulfonic acid) (PSSA) | NA | NA | V2O5, Ni(OH)2, PSS, BTAC salt | metal oxide | film | sulfonate, hydroxyl | Ag | Ag | 1 | 1 | 0.61 | 3.16 | 1.06 | 0.22 | weeks | 115200 | ion_concentration_gradient + thermo_diffusion
10.1063/5.0139883 | 0 | 2023 | in-plane | 1 | chemical | H+ | 0 | NA | water_dissociation | 0 | 1 | vapor_adsorption | NA | 0 | NA | NA | 0 | NA | NA | NA | TiO₂ nanowires, AgInZnS, PVA | semiconductor | porous | hydroxyl | Carbon | Carbon | 1 | 0 | 0.75 | 4 | NA | 1 | seconds | 12 | streaming
10.1016/j.enconman.2023.117256 | 0 | 2023 | in-plane | 1 | chemical | Co3+ | 1 | Cl- | electrolyte | 0 | 1 | vapor_adsorption | 70 | 1 | CoCl2 | NA | 0 | NA | NA | NA | TiO₂/Co hydrogel | composite | hydrogel | titanol | CNT | CNT | 1 | 0 | 0.95 | 5 | 1.79 | NA | days | 6000 | ion_concentration_gradient
10.1016/j.cej.2023.143443 | 0 | 2023 | sandwich | 1 | electrode + chemical | H+ | 0 | NA | surface_group_dissociation | 0 | 1 | vapor_adsorption | 90 | 0 | NA | NA | 1 | poly (4-styrene sulfonic acid) (PSSA) | NA | NA | PSS-PVA@CDs | polymer | film | sulfonate, carboxyl, hydroxyl | Carbon | Carbon | 0 | 0 | 0.83 | 5.2 | 0.6 | 1 | seconds | 30 | ion_concentration_gradient
10.1021/acssuschemeng.5c09332 | 0 | 2025 | sandwich | 1 | electrode + chemical | Li+ | 1 | Cl- | electrolyte | 0 | 1 | vapor_adsorption | 95 | 1 | LiCl | NA | 1 | Poly (glutamic acid) (PGA) | NA | NA | PGA, CNF composite ionic hydrogel | polymer | hydrogel | carboxyl, hydroxyl, amino | Carbon | Carbon | 0 | 0 | 0.8 | 6 | NA | 0.01 | seconds | 100 | ion_concentration_gradient
10.1016/j.nanoen.2020.105630 | 1 | 2021 | in-plane | 1 | chemical | H+ | 0 | NA | surface_group_dissociation | 0 | 1 | vapor_adsorption | 75 | 0 | NA | NA | 0 | NA | NA | NA | MoS2 | semiconductor | porous | residual hydrogen on MoS2 | Cu | Cu | 1 | 1 | 0.019 | 6.24 | 0.032 | 0.003 | seconds | 30 | ion_concentration_gradient
10.1021/acsnano.3c08543 | 0 | 2024 | sandwich | 1 | electrode + chemical | H+ | 0 | NA | surface_group_dissociation | 0 | 1 | vapor_adsorption | 80 | 0 | NA | NA | 1 | Poly(4-styrene sulfonic acid) (PSSA), Carboxymethyl cellulose sodium (CMC), P(AA-MEA) | NA | NA | P(AA-MEA), CMC, PSSA | polymer | hydrogel | carboxyl, hydroxyl, sulfonate | Ag | Ag | 1 | 1 | 0.42 | 7.6 | NA | NA | hours | 200 | ion_concentration_gradient
10.1021/acsami.2c12777 | 1 | 2022 | sandwich | 1 | chemical + environmental | H+ | 0 | NA | surface_group_dissociation | 0 | 1 | vapor_adsorption | 80 | 0 | NA | NA | 0 | NA | NA | NA | Citric Acid, Paper (Cellulose) | biomass | porous | carboxyl, hydroxyl | MXene | MXene | 1 | 0 | 0.275 | 7.6 | 2.1 | NA | weeks | 20820 | ion_concentration_gradient
10.1016/j.nanoen.2021.106361 | 1 | 2021 | sandwich | 1 | electrode | H+ | 0 | NA | surface_group_dissociation | 0 | 1 | vapor_adsorption | 75 | 0 | NA | NA | 1 | NA | NA | Geobacter sulfurreducens protein nanowires | Geobacter sulfurreducens protein | biomass | film | carboxyl, hydroxyl | TO | TO | 0 | 0.3 | 1.3 | 7.69 | 2.5 | NA | weeks | 1296000 | ion_concentration_gradient
10.1038/s41467-022-31221-7 | 1 | 2022 | sandwich | 1 | electrode + chemical | Li+ | 1 | Cl- | electrolyte | 0 | 1 | vapor_adsorption | 60 | 1 | LiCl | NA | 0 | NA | NA | NA | Cellulon Paper, LiCl, Carbon Black | biomass | porous | carboxyl, hydroxyl | Carbon | Carbon | 0 | 0 | 0.78 | 8.3 | 0.7 | 0.1 | days | 14400 | ion_concentration_gradient
10.1002/adfm.202406901 | 0 | 2024 | in-plane | 1 | chemical | Li+ | 1 | H+, Cl- | surface_group_dissociation + electrolyte | 0 | 1 | vapor_adsorption | 90 | 1 | LiCl | NA | 1 | Poly(4-styrene sulfonic acid) (PSSA) | NA | NA | PSSA/PVA/LiCl/glycerol hydrogel on CB-modified non-woven fabric | polymer | hydrogel + porous | sulfonate, hydroxyl | Carbon | Carbon | 1 | 0 | 0.88 | 9.4 | 0.2536 | 0.01 | weeks | 288000 | ion_concentration_gradient
10.1039/d4cc01652a | 0 | 2024 | in-plane | 1 | chemical | H+ | 0 | NA | surface_group_dissociation | 0 | 1 | vapor_adsorption | 90 | 0 | NA | NA | 1 | Poly(4-styrene sulfonic acid) (PSSA) | NA | NA | Poly(4-styrenesulfonic acid) (PSSA), poly(vinyl alcohol) (PVA), phytic acid (PA) | polymer | porous | sulfonate, phosphate, hydroxyl | Carbon | Carbon | 1 | 0 | 0.88 | 10 | 1.36 | 0.036 | hours | 180 | ion_concentration_gradient
10.1038/s41467-025-61898-5 | 0 | 2025 | sandwich | 1 | electrode + chemical | Li+ | 1 | Cl- | electrolyte | 0 | 1 | vapor_adsorption | 45 | 1 | LiCl | NA | 0 | NA | NA | NA | N-MXene@PVA / P-MXene@PVA bilayer hydrogel | polymer | hydrogel | hydroxyl, carboxyl, amino | Au | Au | 0 | 1 | 0.8 | 14.25 | 11.4 | 0.01 | hours | 133 | ion_concentration_gradient
10.1002/adma.202201228 | 1 | 2022 | in-plane | 1 | chemical | Na+ | 0 | NA | electrolyte | 0 | 1 | vapor_adsorption | 80 | 1 | NaCl | 5 | 0 | NA | NA | NA | PVA-based hydrogel, NaCl | polymer | hydrogel | carboxyl, hydroxyl | Carbon | Carbon | 1 | 0 | 0.65 | 15 | NA | 2.2 | days | 9000 | ion_concentration_gradient
10.1016/j.nanoen.2021.106605 | 1 | 2022 | sandwich | 1 | chemical | H+ | 0 | NA | surface_group_dissociation | 0 | 1 | vapor_adsorption | 60 | 0 | NA | NA | 0 | NA | NA | NA | Graphene Oxide (GO) | carbon | porous | carboxyl, hydroxyl | Cu | Cu | 1 | 1 | 0.75 | 15 | 9 | 0.05 | hours | 240 | ion_concentration_gradient
10.1038/s41565-021-00903-6 | 1 | 2021 | sandwich | 1 | chemical | H+ | 0 | NA | surface_group_dissociation | 0 | 1 | vapor_adsorption | 85 | 0 | NA | NA | 1 | Poly(4-styrene sulfonic acid) (PSSA) | Polydiallyl dimethyl ammonium chloride (PDDA) |  | PSSA / PDDA | polymer | film | sulfonate, amino | Carbon | Carbon | 1 | 0 | 1.38 | 16 | 5.52 | 20 | days | 15480 | ion_concentration_gradient
10.1021/acsnano.4c01179 | 0 | 2024 | sandwich | 1 | electrode + chemical | Cl- | 1 | [OMIM]+ | electrolyte | 0 | 1 | vapor_adsorption | 70 | 0 | NA | NA | 1 | TEMPO-oxidized cellulose nanofibrils (TOCNF) | imidazolium-based poly(ionic liquid) (PIL) | NA | TEMPO-oxidized cellulose nanofibrils (CNF), imidazolium-based poly(ionic liquid) (PIL), 1-methyl-3-octylimidazolium chloride ([OMIM][Cl]) | biomass | hydrogel | carboxyl, hydroxyl, imidazolium, chloride | Ag | Ag | 1 | 1 | 0.35 | 16.67 | NA | 0.08 | weeks | 20160 | ion_concentration_gradient
10.1039/C8EE01502C | 1 | 2018 | sandwich | 1 | chemical | H+ | 0 | NA | surface_group_dissociation | 0 | 1 | vapor_adsorption | 85 | 0 | NA | NA | 0 | NA | NA | NA | Graphene Oxide (GO) | carbon | porous | carboxyl, hydroxyl | Au | Au | 1 | 1 | 0.45 | 18 | 2.02 | 50 | days | 6000 | ion_concentration_gradient
10.1021/acs.nanolett.2c00919 | 1 | 2022 | sandwich | 1 | chemical | H+ | 1 | Cl- | surface_group_dissociation | 0 | 1 | vapor_adsorption | 85 | 0 | NA | NA | 1 | TEMPO-oxidized wood | quaternized wood | NA | Balsa Wood | biomass | porous | carboxyl, hydroxyl, quaternary_ammonium | Pt | Pt | 1 | 1 | 0.57 | 19.25 | 0.71 | 0.07 | hours | 1440 | ion_concentration_gradient
10.1021/acsami.3c08618 | 1 | 2023 | sandwich | 1 | electrode + chemical + environmental | Na+ | 1 | Cl- | electrolyte | 0 | 1 | vapor_adsorption | 40 | 0 | NaCl | 3.44 | 1 | TEMPO‑oxidized cellulose nanofiber (TOCNF) | NA | NA | TEMPO‑oxidized cellulose nanofiber, Graphene Oxide (GO) | biomass | porous | carboxyl, hydroxyl | Carbon | Carbon | 0 | 0 | 0.55 | 20 | 7 | NA | days | 10080 | ion_concentration_gradient
10.1039/d5ta06289f | 0 | 2026 | in-plane | 1 | chemical | Li+ | 1 | Cl- | electrolyte | 0 | 1 | vapor_adsorption | 65 | 1 | LiCl | 4.2 | 0 | NA | NA | NA | Janus-like asymmetric MOFs@FP-CB membrane | MOF/COF | porous | imidazole, sulfonate, carboxyl, hydroxyl | Carbon | Carbon | 1 | 0 | 0.2 | 20.6 | 0.27 | 0.0083 | days | 10080 | ion_concentration_gradient
10.1039/d2ee00030j | 1 | 2022 | sandwich | 1 | electrode + chemical | H+ | 0 | NA | surface_group_dissociation | 0 | 1 | vapor_adsorption | 82.9 | 0 | NA | NA | 1 | NA | Nafion | NA | Nafion, pNIPAm | polymer | hydrogel + film | sulfonate | Carbon | Carbon | 0 | 0 | 1.86 | 21.8 | 10.14 | 0.04 | seconds | 5 | ion_concentration_gradient
10.1016/j.cej.2025.164788 | 1 | 2025 | sandwich | 1 | electrode | Na+ | 1 | Cl- | electrolyte | 0 | 1 | vapor_adsorption | 55 | 1 | NaCl | 5 | 1 | Poly(glutamic acid) (PGA) | NA | NA | PGA, cellulose nanofibers | biomass | hydrogel | carboxyl, hydroxyl | Carbon | Carbon | 0 | 0 | 0.8 | 22 | NA | 0.1 | weeks | 60000 | ion_concentration_gradient
10.1039/d2ta05221k | 0 | 2022 | sandwich | 1 | electrode + chemical | K+ | 0 | NA | surface_group_dissociation | 0 | 1 | vapor_adsorption | 60 | 0 | NA | NA | 1 | polyacrylic acid (PAA) | NA | NA | potassium polyacrylate ionic hydrogel | polymer | hydrogel | carboxyl, hydroxyl | Au | Au | 0 | 1 | 0.2 | 23.75 | 0.48 | 0.01 | weeks | 10200 | ion_concentration_gradient
10.1021/acsami.4c21266 | 0 | 2025 | sandwich | 1 | chemical | Na+ | 1 | Cl- | surface_group_dissociation | 0 | 1 | vapor_adsorption | 60 | 0 | NA | NA | 1 | Sodium Alginate (SA) | Poly(AETA) | NA | SA, poly(AETA), PVA | polymer | hydrogel + porous | carboxyl, quaternary ammonium, amide | Carbon | Carbon | 1 | 0 | 1.03 | 23.8 | 9.12 | 0.02 | days | 10080 | ion_concentration_gradient
10.1021/acsami.4c03828 | 0 | 2024 | in-plane | 1 | chemical + environmental | MA+ | 1 | Br- | electrolyte | 0 | 1 | vapor_adsorption | 85 | 0 | NA | NA | 0 | NA | NA | NA | SnBr₄(DMSO)₂/MABr two-phase eutectic film | semiconductor | film | ammonium | TO | TO | 1 | 0 | 0.52 | 30.625 | 10.5 | 1.46 | hours | 360 | ion_concentration_gradient
10.1016/j.enconman.2025.120396 | 0 | 2025 | in-plane | 1 | chemical | Li+ | 1 | H+, Cl- | surface_group_dissociation + electrolyte | 0 | 1 | vapor_adsorption | 70 | 1 | LiCl | NA | 0 | NA | NA | NA | polyvinyl alcohol (PVA)-phytic acid (PA)-lithium chloride (LiCl) asymmetric hydrogel (AH) coated on carbon fabric | polymer | hydrogel + porous | hydroxyl, phosphate | Au | Au | 1 | 1 | 0.7 | 33.9 | 3.48 | 0.024 | hours | 1440 | ion_concentration_gradient
10.1016/j.cej.2024.153411 | 1 | 2024 | in-plane | 1 | chemical | Ca2+ | 1 | Cl- | electrolyte | 0 | 1 | vapor_adsorption | 50 | 1 | CaCl2 | 36.9 | 0 | NA | NA | NA | cellulose, carbon black, CaCl2 | biomass | porous | hydroxyl | Carbon | Carbon | 1 | 0 | 0.47 | 40 | NA | 0.001 | hours | 300 | ion_concentration_gradient
10.1016/j.cej.2024.151660 | 0 | 2024 | sandwich | 1 | chemical | Li+ | 1 | Cl- | electrolyte | 0 | 1 | vapor_adsorption | 60 | 1 | LiCl | NA | 0 | NA | NA | NA | LiCl, filter paper (FP), carbon nanotubes (CNTs) | carbon | porous | hydroxyl | Carbon | Carbon | 1 | 0 | 0.26 | 46.37 | 2.84 | 0.003 | hours | 300 | ion_concentration_gradient
10.1038/s41467-025-60341-z | 1 | 2025 | sandwich | 1 | chemical | Fe3+ | 1 | Cl- | electrolyte | 0 | 1 | vapor_adsorption | 75 | 1 | FeCl3 | NA | 0 | NA | NA | NA | Iron Hydrogel | polymer | hydrogel | amino, hydroxyl | Carbon | Carbon | 1 | 0 | 0.5 | 49 | 12.43 | 0.01 | days | 14400 | ion_concentration_gradient
10.1063/5.0083220 | 0 | 2022 | sandwich | 1 | chemical | Na+ | 1 | OH- | electrolyte | 0 | 1 | vapor_adsorption | 80 | 1 | NaOH | 2.4 | 0 | NA | NA | NA | MoS₂ nanosheets, cellulose sponge, NaOH | semiconductor | porous | hydroxyl | Au | Au | 1 | 1 | 0.43 | 62 | 6.7 | NA | seconds | 60 | ion_concentration_gradient
10.1038/s41467-023-41371-x | 0 | 2023 | sandwich | 1 | electrode + chemical | Ca2+ | 1 | Cl-, Li+, SO3- | electrolyte | 0 | 1 | vapor_adsorption | 90 | 1 | CaCl2, LiCl, H2SO4 | 44 | 1 | Poly(4-styrene sulfonic acid) (PSSA) | NA | NA | CaCl2-loaded carbon fabric + PVA-LiCl/H-PSS polyelectrolyte membrane | polymer | hydrogel + porous | carboxyl, hydroxyl, sulfonate | Au | Au | 0 | 1 | 0.91 | 70 | 9.2 | 0.001 | days | 4320 | ion_concentration_gradient
10.1016/j.nanoen.2022.107709 | 1 | 2022 | sandwich | 1 | electrode | H+ | 0 | NA | surface_group_dissociation | 0 | 1 | vapor_adsorption | 90 | 0 | NA | NA | 1 | NA | NA | milk β-lactoglobulin protein | β-Lactoglobulin | biomass | film | carboxyl, hydroxyl | Ti | TO | 0 | 1 | 0.65 | 72.5 | 38.88 | 0.13 | hours | 480 | ion_concentration_gradient
10.1016/j.cej.2023.145325 | 1 | 2023 | coaxial_cable | 1 | electrode + chemical | H+ | 0 | NA | surface_group_dissociation | 0 | 1 | vapor_adsorption | 95 | 0 | NA | NA | 1 | sodium alginate (SA) | NA | NA | SA, MWCNT | biomass | film | carboxyl, hydroxyl | Ag | Ag | 0 | 1 | 0.38 | 100 | 9.5 | NA | hours | 2160 | ion_concentration_gradient
10.1038/s41467-022-30156-3 | 1 | 2022 | sandwich | 1 | electrode | Na+ | 0 | NA | surface_group_dissociation | 0 | 1 | vapor_adsorption | 100 | 0 | NA | NA | 1 | sodium alginate (SA) | NA | NA | sodium alginate, SiO2 nanofiber, rGO | biomass | porous | carboxylate | Au | Au | 0 | 1 | 0.5 | 100 | 12 | 0.004 | days | 5760 | ion_concentration_gradient
10.1039/C9EE00252A | 1 | 2019 | sandwich | 1 | electrode | H+ | 0 | NA | surface_group_dissociation | 0 | 1 | vapor_adsorption | 80 | 0 | NA | NA | 1 | Poly(4-styrene sulfonic acid) (PSSA) | NA | NA | PSSA | polymer | film | sulfonate | Carbon | Carbon | 0 | 0 | 0.8 | 100 | 17 | 0.05 | hours | 240 | ion_concentration_gradient
10.1021/acsenergylett.3c00023 | 0 | 2023 | in-plane | 0 | environmental_gradient | MA+ | 1 | Br- | electrolyte | 0 | 1 | vapor_adsorption | 65 | 0 | NA | NA | 0 | NA | NA | NA | perovskite MA₄PbBr₆·2H₂O | semiconductor | film | methylammonium, bromide | TO | TO | 1 | 0 | 0.55 | 100 | 45 | NA | days | 7200 | ion_concentration_gradient
10.1002/adfm.202308620 | 1 | 2024 | sandwich | 1 | electrode + environmental | H+ | 0 | NA | surface_group_dissociation | 0 | 1 | vapor_adsorption | 90 | 0 | NA | NA | 1 | Poly(4-styrene sulfonic acid) (PSSA) | NA | NA | PSSA | polymer | film | sulfonate | Carbon | Carbon | 0 | 0 | 0.8 | 120 | 13 | 0.04 | hours | 600 | ion_concentration_gradient
10.1002/advs.202300750 | 1 | 2023 | sandwich | 1 | electrode + chemical | H+ | 1 | Cl- | surface_group_dissociation | 0 | 1 | vapor_adsorption | 83 | 0 | NA | NA | 1 | Nafion | polyaniline (PANI), poly(diallyldimethylammonium chloride) (PDDA) | NA | (GO)PANI, F-Nafion(PDDA) | polymer | film | carboxyl, hydroxyl, sulfonate, amino | Ag | Ag | 0 | 1 | 0.9 | 126 | 16 | 0.1 | hours | 600 | ion_concentration_gradient
10.1038/s41467-024-50396-9 | 0 | 2024 | sandwich | 1 | electrode + chemical + environmental | Li+ | 1 | Cl- | electrolyte | 0 | 1 | vapor_adsorption | 70 | 1 | LiCl | NA | 0 | NA | NA | NA | Porous P(VdF-HFP) + PVA-PA-LiCl ionic hydrogel | polymer | hydrogel | hydroxyl, phosphate | Carbon | Carbon | 0 | 0 | 0.88 | 306 | 51 | 0.009 | days | 8640 | ion_concentration_gradient + radiative_cooling_enhanced_evaporation
10.1016/j.cej.2023.142097 | 1 | 2023 | sandwich | 1 | chemical | H+ | 0 | NA | surface_group_dissociation | 0 | 1 | vapor_adsorption | 60 | 0 | NA | NA | 0 | NA | NA | NA | Graphene Oxide (GO) | carbon | porous | carboxyl, hydroxyl | Au | Au | 1 | 1 | 1.15 | 480 | 110 | 0.1 | hours | 666 | ion_concentration_gradient
10.1039/d4ta05041j | 0 | 2024 | sandwich | 1 | chemical + environmental | H+ | 0 | NA | surface_group_dissociation | 0 | 1 | vapor_adsorption | 90 | 0 | NA | NA | 0 | NA | NA | NA | graphene oxide/polyvinyl alcohol/polyethylene glycol (GO/PVA/PEG) | carbon | film | carboxyl, hydroxyl | Ag | Ag | 0 | 1 | 0.52 | 625 | 384 | NA | weeks | 43200 | ion_concentration_gradient
10.1002/adma.202103897 | 1 | 2022 | sandwich | 1 | electrode + chemical | H+ | 0 | NA | surface_group_dissociation | 0 | 1 | vapor_adsorption | 20 | 0 | NA | NA | 1 | Poly(4-styrene sulfonic acid) (PSSA), PEDOT:PSS | NA | NA | PSSA, Rose Bengal, PEDOT:PSS | polymer | film | sulfonate | Au | Au | 0 | 1 | 0.92 | 1550 | 88 | 0.008 | hours | 2400 | ion_concentration_gradient
10.1039/D3EE00843F | 1 | 2023 | sandwich | 1 | electrode + chemical | H+ | 0 | NA | surface_group_dissociation | 0 | 1 | vapor_adsorption | 70 | 0 | NA | NA | 1 | Poly(4-styrene sulfonic acid) (PSSA) | NA | NA | PSSA, Kuromanin (Ke) | polymer | film | sulfonate | Au | Au | 0 | 1 | 0.8 | 1600 | 88 | 0.0005 | days | 10800 | ion_concentration_gradient
10.1039/d4ta01819b | 0 | 2024 | in-plane | 1 | chemical + environmental | Na+ | 1 | Cl-, H+ | surface_group_dissociation + electrolyte | 0 | 1 | vapor_adsorption | 70 | 1 | NaCl | NA | 0 | NA | NA | NA | heterogeneous graphene oxide structure (HGOS) | carbon | porous | carboxyl, hydroxyl | Ag | Ag | 1 | 1 | 0.96 | NA | 21.98 | 0.01 | days | 2880 | ion_concentration_gradient
10.1016/j.nanoen.2022.107892 | 1 | 2022 | sandwich | 1 | chemical | Na+ | 1 | Cl- | surface_group_dissociation | 0 | 1 | vapor_adsorption | 90 | 0 | NA | NA | 1 | Poly(4-styrene sulfonic acid) (PSSA) | PDMAPAA | NA | PSSA, DMAPAA-Q | polymer | hydrogel | sulfonate, amino | Ag | Ag | 1 | 1 | 0.05 | NA | 0.00036 | NA | hours | 2400 | ion_concentration_gradient
10.1002/adma.202300748 | 1 | 2024 | sandwich | 1 | electrode | H+ | 0 | NA | surface_group_dissociation | 0 | 1 | vapor_adsorption | 50 | 0 | NA | NA | 1 | NA | NA | Protein Nanowires | Protein Nanowires, CNF, SF, GOx, PEDOT | biomass | film | amino, carboxyl, hydroxyl, sulfonate | Au | Au | 0 | 1 | 0.55 | NA | 0.001 | 100 | weeks | 1500000 | ion_concentration_gradient
10.1002/adma.202205249 | 0 | 2022 | sandwich | 1 | chemical | H+ | 1 | Na+ | surface_group_dissociation | 0 | 1 | vapor_adsorption | 60 | 0 | NA | NA | 1 | Sodium alginate (SA) | NA | NA | GO, SA | carbon | porous | carboxyl, hydroxyl | Au | Au | 1 | 1 | 0.54 | NA | NA | NA | hours | NA | ion_concentration_gradient
10.1002/adfm.202511590 | 0 | 2026 | sandwich | 1 | electrode + chemical | Na+ | 1 | Li+, Cl- | surface_group_dissociation + electrolyte | 0 | 1 | vapor_adsorption | 93 | 1 | LiCl | NA | 1 | NA | NA | Poly(DMAPS-co-AM) | P(DMAPS-co-AM) | polymer | hydrogel | quaternary ammonium, sulfonate, amide | Carbon | Carbon | 0 | 0 | 0.11 | NA | NA | NA | hours | 660 | ion_concentration_gradient
10.1016/j.jcis.2024.06.246 | 0 | 2024 | sandwich | 0 | chemical | Li+ | 1 | Cl- | electrolyte | 0 | 1 | vapor_adsorption | NA | 1 | HCl, LiCl | NA | 1 | PEDOT:PSS | NA | NA | cotton, PVA@HCl hydrogel | composite | hydrogel + porous | sulfonate, carboxyl, hydroxyl | CNT | CNT | 1 | 0 | 0.57 | NA | 0.29 | 0.001 | hours | 720 | ion_concentration_gradient
10.1002/adma.202502211 | 0 | 2025 | in-plane | 1 | chemical + environmental | Ca2+ | 1 | Cl- | electrolyte | 0 | 1 | vapor_adsorption | NA | 1 | CaCl2, NaCl | 0.5 | 0 | NA | NA | NA | PAN, lignin, ZnO, CaCl₂ | biomass | porous | carboxyl, hydroxyl, nitrile | Cu | Cu | 1 | 1 | 0.105 | NA | NA | NA | hours | 240 | ion_concentration_gradient
10.1021/acsami.5c00230 | 0 | 2025 | in-plane | 1 | chemical | H+ | 0 | NA | surface_group_dissociation | 0 | 1 | vapor_adsorption | 90 | 0 | NA | NA | 0 | NA | NA | NA | MnTe/rGO hybrid film | carbon | film | carboxyl, hydroxyl | Cu | Cu | 1 | 1 | 0.125 | NA | NA | NA | weeks | 43200 | ion_concentration_gradient
10.1002/adfm.202408998 | 0 | 2024 | sandwich | 1 | chemical + environmental | Ca2+ | 1 | Cl-, Ga3+, In3+ | electrolyte | 0 | 1 | vapor_adsorption | 99 | 1 | CaCl2 | NA | 1 | NA | NA | carboxymethyl chitosan | gallium-indium (EGaIn) liquid metal/carboxymethyl chitosan (CMCS) composite aerogel | biomass | porous | carboxyl, amino, hydroxyl | Pt | Pt | 1 | 1 | 0.458 | NA | NA | NA | seconds | 60 | ion_concentration_gradient
10.1021/acsami.0c17970 | 1 | 2020 | sandwich | 1 | electrode | H+ | 0 | NA | surface_group_dissociation | 0 | 1 | vapor_adsorption | 85 | 0 | NA | NA | 0 | NA | NA | NA | CNF, Graphene Oxide | biomass | porous | carboxyl, hydroxyl | Ti | Ti | 0 | 1 | 0.286 | NA | NA | NA | seconds | NA | ion_concentration_gradient
10.1016/j.nanoen.2024.109376 | 0 | 2024 | sandwich | 1 | chemical | Br- | 0 | NA | surface_group_dissociation | 0 | 1 | vapor_adsorption | 80 | 0 | NA | NA | 1 | Poly(4-styrene sulfonic acid) (PSSA) | poly(1-vinyl-3-butylimidazolium bromide) | NA | tri-layered poly-ionic membrane | polymer | film | sulfonate, imidazolium, bromide | Ag | Ag | 1 | 1 | 0.6 | NA | 1.6 | 0.003 | weeks | 11520 | ion_concentration_gradient
10.1016/j.nanoen.2024.110291 | 0 | 2024 | sandwich | 0 | environmental_gradient | H+ | 0 | NA | surface_group_dissociation | 0 | 1 | vapor_adsorption | 90 | 0 | NA | NA | 0 | NA | NA | NA | Kautsky-type siloxene nanosheets | semiconductor | porous | hydroxyl | Carbon | Carbon | 1 | 0 | 0.73 | 22.37 | 1.92 | 3 | hours | 300 | ion_concentration_gradient
10.1016/j.nanoen.2024.109645 | 0 | 2024 | sandwich | 1 | chemical | Li+ | 1 | Cl- | electrolyte | 0 | 1 | vapor_adsorption | 20 | 1 | LiCl, CaCl2, MgCl2, KCl, NaCl | 5.98 | 1 | Poly(4-styrene sulfonic acid) (PSSA) | NA | NA | PSSA-PVA bilayer aerogel | polymer | porous | sulfonate, hydroxyl | Carbon | Carbon | 1 | 0 | 1.1 | NA | 0.003 | 1 | hours | 500 | ion_concentration_gradient
10.1016/j.renene.2025.123945 | 0 | 2026 | sandwich | 1 | chemical + environmental | Ca2+ | 1 | Cl- | electrolyte | 0 | 1 | vapor_adsorption | 40 | 1 | CaCl2 | NA | 0 | NA | NA | NA | carbon black gradient modified cellulose filter paper, CaCl2 | carbon | porous | carboxyl, hydroxyl | Carbon | Carbon | 1 | 0 | 0.3 | 0.033 | NA | NA | hours | 480 | ion_concentration_gradient

## excluded
paper_doi | review_covered | ref_year | device_structure | built_in_asymmetry | asymmetry_origin | primary_mobile_ion | secondary_ion_present | secondary_mobile_ion | ion_origin | auxiliary_redox_present | continuous_output | water_interaction_mode | rh_percent | inorganic_electrolyte_present | inorganic_electrolyte_type | inorganic_electrolyte_concentration_wt% | active_material_raw | material_class | ionic_groups | top_electrode | bottom_electrode | electrode_symmetry | metal_electrode | voc_V | jsc_uA_cm2 | power_density_uW_cm2 | internal_resistance_MΩ | output_timescale_class | stability_time_min | dominant_mechanism | notes
10.1002/adfm.202211013 | 1 | 2023 | sandwich | 1 | electrode | H+ | 1 | Sn2+, Sn4+ | surface_group_dissociation | 0 | 1 | vapor_adsorption | 85 | 0 | NA | NA | Phytic Acid & Glucose | biomass | phosphate | other | Ag | 0 | 1 | 0.8 | 1640 | 1312 | 0.0012 | days | 2880 | ion_concentration_gradient
10.1002/advs.202206925 | 1 | 2023 | in-plane | 0 | environmental_gradient | H+ | 0 | NA | surface_group_dissociation | 0 | 1 | vapor_adsorption | 60 | 0 | NA | NA | Cellulose, a-MWCNTs | composite | carboxyl, hydroxyl | Cu | Cu | 1 | 1 | 0.83 | 5.51 | 1.13 | 42 | hours | 1440 | streaming
10.1039/D3EE00981E | 1 | 2023 | sandwich | 1 | chemical | H+ | 0 | NA | surface_group_dissociation | 0 | 1 | vapor_adsorption | 80 | 0 | NA | NA | Single-walled carbon nanotubes (SWNTs), Polyvinyl alcohol (PVA), Cellulose nanofibrils (CNF), Chitosan (CS) | composite | carboxyl, hydroxyl, amino | Ag | Ni | 1 | 1 | 1.45 | 117 | 32.59 | 0.01 | days | 7200 | ion_concentration_gradient
10.1039/D2EE00846G | 1 | 2022 | sandwich | 1 | electrode | H+ | 0 | NA | surface_group_dissociation + heat | 1 | 1 | vapor_adsorption | 70 | 1 | FeCN4-/3- | 1 | PSSA, PEDOT:PSS, FeCN | composite | sulfonate | Carbon | Carbon | 0 | 0 | 0.94 | 800 | 6 | 0.001 | hours | 1440 | ion_concentration_gradient + pyroelectricity
10.1016/j.nanoen.2019.03.073 | 1 | 2019 | in-plane | 1 | chemical | H+ | 1 | Ca2+, Cl- | electrolyte | 0 | 1 | vapor_adsorption | 80 | 1 | CaCl2, HCl | 3.6 | PVA | polymer | HCl | CNT | CNT | 1 | 0 | 0.348 | 655 | 47 | NA | hours | 240 | ion_concentration_gradient
10.1002/smtd.202300304 | 1 | 2023 | in-plane | 1 | chemical + environmental | Na+ | 1 | Cl- | electrolyte | 0 | 1 | liquid_contact | 40 | 1 | NaCl | 30 | Graphene Oxide (GO) | carbon | carboxyl, hydroxyl | Cu | Cu | 1 | 1 | 0.44 | 590.1 | 50.9 | 0.0026 | seconds | 60 | ion_concentration_gradient
10.1021/acsami.8b12967 | 0 | 2018 | sandwich | 1 | chemical | H+ | 1 | SO42- | surface_group_dissociation + electrolyte | 0 | 1 | liquid_contact | 42 | 1 | H2SO4 | NA | CNT/PANI composite/PVA gel | composite | hydroxyl | Au | Au | 1 | 1 | 0.165 | 550 | NA | 6.4e-05 | seconds | 30 | streaming
10.1016/j.nanoen.2021.106772 | 1 | 2022 | sandwich | 1 | electrode + chemical | Na+ | 0 | NA | electrolyte | 0 | 1 | vapor_adsorption | 90 | 1 | NaCl | 21 | Cellulose, NaCl | composite | carboxyl, hydroxyl | Au | Ag | 0 | 1 | 0.65 | 550 | 357.5 | 0.001 | days | 2880 | ion_concentration_gradient
10.1002/adfm.202407204 | 0 | 2024 | sandwich | 1 | electrode + chemical | H+ | 1 | Sn2+, Sn4+ | surface_group_dissociation + electrolyte | 1 | 1 | vapor_adsorption | 15 | 0 | NA | NA | PSS/GO/GI/PVA | composite | sulfonate, hydroxyl, carboxyl | other | Ag | 0 | 1 | 0.55 | 7.08 | 1.14 | 0.077 | hours | 400 | ion_concentration_gradient + redox
10.1002/adma.202200693 | 1 | 2022 | sandwich | 1 | electrode | H+ | 0 | NA | electrolyte | 0 | 1 | vapor_adsorption | 85 | 1 | phytic acid | NA | PVA, Glycerol, Phytic Acid | composite | phosphate | Cu | Ag | 0 | 1 | 0.88 | 240 | 35 | 0.01 | weeks | 60000 | ion_concentration_gradient
10.1002/adfm.202500186 | 1 | 2025 | in-plane | 1 | chemical | H+ | 1 | Li+, Cl- | surface_group_dissociation + electrolyte | 0 | 1 | vapor_adsorption | 60 | 1 | LiCl | NA | PAMPS-g-PAAm | composite | sulfonate | Cu | Ag | 0 | 1 | 0.89 | 173 | NA | NA | weeks | 84000 | ion_concentration_gradient
10.1016/j.carbon.2022.12.047 | 1 | 2023 | in-plane | 0 | environmental_gradient | H+ | 1 | Na+, K+, Li+ | surface_group_dissociation + electrolyte | 0 | 1 | liquid_contact | 55 | 1 | NaCl, KCl, LiCl | 3.5 | Graphene, Carbon black | carbon | carboxyl, hydroxyl | Fe | Fe | 1 | 1 | 0.49 | 121 | 53.3 | 0.004 | seconds | 50 | ion_concentration_gradient
10.1002/smll.202304572 | 1 | 2024 | sandwich | 1 | electrode + chemical | H+ | 0 | NA | surface_group_dissociation | 0 | 1 | vapor_adsorption | 85 | 0 | NA | NA | Graphene Oxide (GO) | carbon | carboxyl, hydroxyl | Ni | CNT | 0 | 1 | 0.76 | 73 | 15.8 | NA | days | 10080 | ion_concentration_gradient
10.1002/aenm.202400590 | 0 | 2024 | sandwich | 1 | electrode + chemical | H+ | 1 | OH-, Cl- | water_dissociation + electrolyte | 0 | 1 | vapor_adsorption | 90 | 1 | HCl | NA | MXene-derived anatase TiO2@Ti3C2 | composite | hydroxyl, Ti-O, Ti-C | Ni | CNT | 0 | 1 | 0.8 | 50 | 11.7 | 0.03 | hours | 840 | ion_concentration_gradient
10.1016/j.cej.2022.135588 | 1 | 2022 | sandwich | 1 | electrode | H+ | 0 | NA | surface_group_dissociation | 0 | 1 | vapor_adsorption | 91.5 | 0 | NA | NA | Nb₂CTₓ (MXene), Sodium Alginate (SA) | composite | carboxyl, hydroxyl | Ni | Au | 0 | 1 | 0.53 | 1.6 | 0.5 | 64 | hours | 360 | ion_concentration_gradient
10.1002/advs.202206071 | 1 | 2023 | sandwich | 0 | environmental_gradient | H+ | 1 | Na+ | surface_group_dissociation | 0 | 1 | vapor_adsorption | 90 | 0 | NA | NA | P(AMPS-SSS) | polymer | sulfonate | Carbon | Carbon | 1 | 1 | 1.81 | 240 | 0.95 | 0.01 | days | 7080 | ion_concentration_gradient + thermo_diffusion
10.1002/adma.202106410 | 1 | 2022 | sandwich | 0 | environmental_gradient | Cl- | 0 | NA | electrolyte | 0 | 1 | vapor_adsorption | 37 | 1 | Omim+ Cl− | NA | AAO, Ionic Liquid | composite | hydroxyl | Au | Au | 1 | 1 | 0.3 | 59.8 | 12.11 | 0.005 | weeks | 20160 | ion_concentration_gradient
10.1021/acsami.2c10922 | 0 | 2022 | sandwich | 1 | electrode + chemical | Na+ | 1 | CO32- | electrolyte | 0 | 1 | vapor_adsorption | 90 | 1 | Na2CO3 | NA | graphitic carbon film with sodium-based inorganic salt particles | carbon | carboxyl, hydroxyl | Cu | Cu | 0 | 1 | 1.1 | 56.2 | 61.8 | 0.1 | hours | 720 | ion_concentration_gradient
10.1002/aenm.202400529 | 1 | 2024 | in-plane | 1 | chemical | H+ | 1 | Na+, Cl- | surface_group_dissociation + electrolyte | 0 | 1 | evaporation_driven | 37.5 | 1 | NaCl | 3.5 | Mxene, GQDs, wood | composite | carboxyl, hydroxyl | Pt | CNT | 0 | 1 | 0.8 | 46 | 45.6 | 0.017 | days | 6000 | ion_concentration_gradient + thermo_diffusion
10.1021/acsami.5c03117 | 0 | 2025 | in-plane | 0 | environmental_gradient | H+ | 1 | Fe2+ | surface_group_dissociation + active electrode | 1 | 1 | evaporation_driven | 55 | 0 | NA | NA | CCB/CNT composite on cotton fabric | carbon | carboxyl, hydroxyl | Fe | Fe | 1 | 1 | 0.823 | 36.3 | 3.9 | 0.02 | hours | 150 | ion_concentration_gradient + redox
10.1002/adfm.202518814 | 0 | 2026 | sandwich | 1 | electrode | Li+ | 1 | Cl-, H+ | surface_group_dissociation + electrolyte | 0 | 1 | vapor_adsorption | 80 | 1 | LiCl | 4.5 | poly(acrylamide-co-acrylic acid) (PA-AM) hydrogel | polymer | carboxyl, amide | Carbon | TO | 0 | 0 | 0.45 | 12.3 | 1.2 | 0.01 | days | 4000 | ion_concentration_gradient
10.1021/acsami.7b18640 | 0 | 2018 | sandwich | 1 | environmental_gradient | Na+ | 1 | Cl- | electrolyte | 0 | 1 | liquid_contact | NA | 1 | NaCl | 5.8e-07 | anodic aluminum oxide (AAO) nanochannel membrane | metal oxide | hydroxyl | Ti | Ti | 1 | 1 | 0.25 | NA | 1.75 | NA | hours | 240 | ion_concentration_gradient
10.1002/adfm.202419710 | 0 | 2025 | sandwich | 1 | electrode + chemical | Br- | 1 | Li+, H+, OH-, HCO₃⁻, CO₃²⁻ | surface_group_dissociation + electrolyte | 0 | 1 | vapor_adsorption | 30 | 1 | LiBr | NA | FAA gel, LiBr | polyelectrolyte | quaternary ammonium, bromide | Carbon | Al | 0 | 1 | 0.96 | 0.84 | 1.38 | 0.004 | weeks | 72000 | ion_concentration_gradient
10.1002/anie.202002762 | 1 | 2020 | sandwich | 1 | electrode | H+ | 0 | NA | water_dissociation | 0 | 1 | evaporation_driven | 45 | 0 | NA | NA | 0 | NA | NA | NA | Silicon Nanowire | semiconductor | porous | hydroxyl, silanol | Carbon | Ag | 0 | 1 | 0.4 | 55 | 6 | 0.001 | seconds | 6 | streaming
10.1021/acsnano.1c00891 | 1 | 2021 | sandwich | 1 | electrode + chemical | H+ | 0 | NA | water_dissociation | 0 | 1 | evaporation_driven | 60 | 0 | NA | NA | 0 | NA | NA | NA | Silicon Nanowire | semiconductor | porous | hydroxyl, silanol | Carbon | Ag | 0 | 1 | 0.55 | 22 | 10 | 0.01 | hours | 900 | streaming
10.1002/aenm.202302765 | 1 | 2023 | sandwich | 1 | electrode + chemical + environmental | H+ | 0 | NA | water_dissociation | 0 | 1 | liquid_contact | 50 | 0 | NA | NA | 0 | NA | NA | NA | Silicon Nanowire Arrays (SiNWs), PVDF | semiconductor | porous | hydroxyl, silanol | CNT | Ag | 0 | 1 | 1.04 | 23.4 | 20.5 | 0.01 | hours | 960 | ion_concentration_gradient + ferroelectricity
10.1002/adma.202518706 | 0 | 2026 | sandwich | 1 | electrode + chemical | H+ | 0 | NA | surface_group_dissociation | 0 | 1 | evaporation_driven | 30 | 0 | NA | NA | 0 | NA | NA | NA | silicon nanowires | semiconductor | porous | carboxyl, hydroxyl | CNT | Al | 0 | 1 | 1.15 | 71 | 45.8 | 0.001 | days | 6000 | streaming
10.1002/admi.202101213 | 1 | 2021 | sandwich | 1 | electrode + chemical | H+ | 0 | NA | surface_group_dissociation | 0 | 1 | vapor_adsorption | 40 | 0 | NA | NA | 0 | NA | NA | NA | Silicon Nanowires | semiconductor | porous | hydroxyl | Carbon | TO | 0 | 1 | 0.82 | 30 | 15 | 0.01 | seconds | 30 | streaming
10.1016/j.nanoen.2022.106917 | 1 | 2022 | in-plane | 0 | environmental_gradient | H+ | 0 | NA | water_dissociation | 0 | 1 | liquid_contact | 40 | 0 | NA | NA | 0 | NA | NA | NA | Silicon nanowires | semiconductor | porous | hydroxyl | Carbon | Carbon | 1 | 0 | 1.5 | 0.6 | 0.16 | 10 | seconds | 60 | streaming
10.1021/acsami.3c15852 | 0 | 2024 | sandwich | 1 | electrode + chemical + environmental | H+ | 1 | OH- | surface_group_dissociation | 0 | 1 | evaporation_driven | NA | 0 | NA | NA | 0 | NA | NA | NA | silicon nanowires | semiconductor | porous | hydroxyl, siloxane, amino, carboxyl | Carbon | TO | 0 | 1 | 0.75 | 32.5 | 1.6 | 0.041 | seconds | 5 | streaming
10.1021/acsami.2c02878 | 1 | 2022 | sandwich | 1 | electrode + chemical | H+ | 0 | NA | surface_group_dissociation | 0 | 1 | vapor_adsorption | 60 | 0 | NA | NA | 1 | NA | poly(diallyldimethylammonium chloride) (PDDA) | NA | Silicon Nanowires (SiNWs), PDDA | semiconductor | porous | Silanol, Ammonium | CNT | Ag | 0 | 1 | 1 | 8.2 | 2.2 | 0.01 | days | 4440 | ion_concentration_gradient
10.1039/d3ee00770g | 1 | 2023 | sandwich | 1 | electrode | H+ | 1 | OH- | water_dissociation | 0 | 1 | vapor_adsorption | 40 | 0 | NA | NA | 1 | NA | NA | Whey Protein | Whey Protein (Beta-lactoglobulin) | biomass | film | carboxyl, hydroxyl, amino | Cu | CNT | 0 | 0 | 1.45 | 113 | 11.6 | 0.1 | hours | 1680 | ion_concentration_gradient
10.1016/j.nanoen.2022.106942 | 1 | 2022 | sandwich | 1 | electrode | H+ | 0 | NA | surface_group_dissociation | 0 | 1 | vapor_adsorption | 75 | 0 | NA | NA | 0 | NA | NA | NA | Graphene Oxide (GO) | carbon | porous | carboxyl, hydroxyl | Ag | TO | 0 | 1 | 0.85 | 92.8 | 1.36 | 0.1 | hours | 120 | ion_concentration_gradient
10.1002/adma.202300398 | 1 | 2023 | sandwich | 1 | electrode + chemical | Li+ | 1 | Cl- | electrolyte | 0 | 1 | vapor_adsorption | 80 | 1 | LiCl | NA | 1 | poly(2-acrylamido-2-methylpropane sulfonic acid) (PAMPS) | NA | NA | MEH hydrogel (PAM + AMPS + LiCl) | polymer | hydrogel | sulfonate | Ag | Pt | 0 | 1 | 0.81 | 120 | 53.3 | 0.01 | hours | 180 | ion_concentration_gradient
10.1039/c9ta08264f | 1 | 2019 | sandwich | 1 | electrode | H+ | 0 | NA | surface_group_dissociation | 0 | 0 | vapor_adsorption | 70 | 0 | NA | NA | 1 | carboxymethyl cellulose (CMC) | NA | NA | carboxymethyl cellulose (CMC) | biomass | porous | carboxyl, hydroxyl | Au | TO | 0 | 1 | 0.25 | 0.01 | NA | NA | seconds | NA | ion_concentration_gradient
10.1038/s41467-024-55516-z | 1 | 2025 | sandwich | 1 | electrode + chemical | Li+ | 1 | Cl- | surface_group_dissociation + electrolyte | 0 | 1 | vapor_adsorption | 98 | 1 | LiCl | NA | 1 | poly(2-acrylamido-2-methylpropane sulfonic acid) (PAMPS), PEDOT:PSS | NA | NA | PAM/AMPS/LiCl hydrogel + P-CN/PVDF-HFP | polymer | hydrogel | sulfonate | Au | Carbon | 0 | 1 | 0.28 | 1.8 | NA | NA | weeks | 36000 | ion_concentration_gradient + photo-electricity | Photocatalysis-enhanced hydrovoltaic
10.1016/j.isci.2024.109848 | 1 | 2024 | sandwich | 1 | chemical + environmental | Na+ | 1 | Cl- | electrolyte | 0 | 1 | evaporation_driven | 50 | 1 | NaCl | NA | 0 | NA | NA | NA | Carbon Black (CB) | carbon | porous | carboxylate | Carbon | Au | 0 | 1 | 0.34 | 49 | 1.88 | 0.1 | hours | 600 | ion_concentration_gradient
10.1002/adma.202508391 | 0 | 2025 | sandwich | 1 | electrode + chemical + environmental | Na+ | 1 | K⁺, Li⁺, Cl⁻ | electrolyte | 0 | 1 | liquid_contact | 60 | 1 | NaCl, KCl, LiCl | 0.58 | 1 | γ‑polyglutamic acid (γ‑PGA) | NA | NA | PAM, PGA, CNT | polymer | hydrogel | carboxyl, amide, hydroxyl | Carbon | Au | 0 | 1 | 1.05 | 100 | 14.5 | 0.01 | hours | 1380 | ion_concentration_gradient
10.1002/adfm.202510258 | 0 | 2025 | sandwich | 1 | electrode + chemical | Na+ | 1 | Cl- | surface_group_dissociation | 0 | 1 | vapor_adsorption | 98 | 0 | NA | NA | 1 | sodium alginate (SA) | hydroxypropyltrimethyl ammonium chloride chitosan (HACC) | NA | SA, PVA, WSS, HACC | polymer | film | carboxyl, hydroxyl, quaternary ammonium | Carbon | Au | 0 | 1 | 0.78 | 125 | 15.49 | 0.005 | weeks | 78000 | ion_concentration_gradient
10.1016/j.cej.2022.135921 | 1 | 2022 | sandwich | 1 | electrode | H+ | 0 | NA | surface_group_dissociation | 0 | 1 | vapor_adsorption | 90 | 0 | NA | NA | 1 | NA | NA | Microbial Cells | Microbial Cells (G. sulfurreducens, S. oneidensis, E. coli) | biomass | film | carboxyl, hydroxyl, amino | Cu | TO | 0 | 1 | 0.39 | 35.4 | 5.07 | 0.142 | days | 7200 | ion_concentration_gradient
10.1002/adma.202416008 | 0 | 2025 | sandwich | 1 | electrode + chemical | Li+ | 1 | Cl- | electrolyte | 0 | 1 | vapor_adsorption | 45 | 1 | LiCl | 4.8 | 0 | NA | NA | NA | PVA-LiCl, GO | polymer | hydrogel | carboxyl, hydroxyl | Ni | CNT | 0 | 1 | 0.6 | 1200 | 71.7 | 0.00467 | weeks | 84000 | ion_concentration_gradient
10.1021/acsami.0c21935 | 1 | 2021 | sandwich | 1 | electrode + chemical | H+ | 0 | NA | surface_group_dissociation | 0 | 1 | vapor_adsorption | NA | 0 | NA | NA | 1 | NA | polyaniline (PANI) | NA | PANI/MXene | polymer | porous | amino, carboxyl, hydroxyl, sulfonate | CNT | CNT | 0 | 0 | 0.4 | 56.2 |  | 0.004 | seconds | 5 | ion_concentration_gradient
10.1039/d5ta06632h | 0 | 2026 | sandwich | 1 | chemical + environmental | Cl- | 1 | Omim+, H+ | surface_group_dissociation + electrolyte | 0 | 1 | vapor_adsorption | 100 | 0 | NA | NA | 1 | Poly(4-styrenesulfonic acid) (PSSA) | NA | NA | IL/MXene/PSS-M multi-layered composite membrane | MXene | film | sulfonate | MXene | MXene | 1 | 0 | 0.72 | 3250 | 239 | 0.0008 | days | 10080 | ion_concentration_gradient
10.1126/sciadv.abm8047 | 1 | 2022 | in-plane | 0 | environmental_gradient | H+ | 1 | NH4+ | surface_group_dissociation | 0 | 1 | evaporation_driven | NA | 0 | NA | NA | 1 | NA | NA | Geobacter sulfurreducens protein nanowires | Geobacter sulfurreducens biofilm | biomass | film | carboxyl, hydroxyl, amino | Cu | Cu | 1 | 1 | 0.53 | 228 | 685.12 | 0.5 | hours | 1440 | streaming
10.1016/j.cej.2022.139169 | 1 | 2023 | sandwich | 1 | electrode | H+ | 0 | NA | surface_group_dissociation + photo | 0 | 1 | vapor_adsorption | 90 | 0 | NA | NA | 1 | NA | NA | Geobacter sulfurreducens protein | Geobacter sulfurreducens (G.s), Carbon nitride polymer (CNₓ) | biomass | film | carboxyl, hydroxyl, amino | Ti | TO | 0 | 1 | 0.48 | 4 | 12.29 | 0.22 | days | 14400 | ion_concentration_gradient + photo-electricity
10.1038/s41467-025-59585-6 | 0 | 2025 | coaxial_cable | 1 | electrode + chemical | H+ | 0 | NA | surface_group_dissociation | 0 | 1 | vapor_adsorption | 85 | 0 | NA | NA | 1 | sodium alginate (SA) | NA | NA | SA-bridged 1T-MoS2 | semiconductor | porous | carboxyl, hydroxyl | CNT | Mo | 0 | 1 | 0.4 | NA | NA | NA | hours | 2580 | ion_concentration_gradient
10.1002/adfm.202210027 | 1 | 2023 | sandwich | 1 | electrode + chemical | Na+ | 1 | Cl- | electrolyte | 0 | 1 | vapor_adsorption | 80 | 1 | NaCl | 24.8 | 0 | NA | NA | NA | Graphene Oxide (GO) | carbon | porous | carboxyl, hydroxyl | Cu | Cu | 0 | 1 | 1.9 | 41 | 22.55 | 0.023 | hours | 600 | ion_concentration_gradient
10.1002/adma.202517214 | 0 | 2026 | in-plane | 0 | environmental_gradient | H+ | 1 | C5H14NO+, Cl- | water_dissociation + electrolyte | 0 | 1 | vapor_adsorption | 30 | 0 | NA | NA | 0 | NA | NA | NA | corn starch, choline chloride (CC) eutectogel | biomass | hydrogel | hydroxyl, quaternary ammonium | other | other | 1 | 0 | 0.46 | 15.7 | 1.12 | 0.5 | days | 36000 | ion_concentration_gradient
10.1002/adma.202209076 | 1 | 2023 | in-plane | 0 | environmental_gradient | Na+ | 1 | Cl- | electrolyte | 0 | 1 | liquid_contact | 50 | 1 | NaCl | 1.17 | 1 | PEDOT:PSS, poly(acrylic acid) (PAA), carboxymethyl cellulose (CMC) | NA | NA | PEDOT:PSS, CNTs | polymer | film | sulfonate, carboxyl | Steel | Steel | 1 | 1 | 0.5 | 74 | 15 | 0.002 | hours | 180 | ion_concentration_gradient
10.1038/s41467-022-28689-8 | 1 | 2022 | in-plane | 1 | environmental_gradient | OH- | 0 | NA | water_dissociation | 1 | 1 | evaporation_driven | 30 | 1 | NA | NA | 0 | NA | NA | NA | Al2O3, [Fe(CN)₆]⁴⁻/[Fe(CN)₆]³⁻ | metal oxide | porous | hydroxyl | Carbon | Carbon | 1 | 0 | 6.4 | 1.34 | 2.36 | 1 | hours | 240 | ion_concentration_gradient + pyroelectricity

## controlled_vocabulary
device_structure | in-plane | sandwich | coaxial_cable
asymmetry_origin | chemical | electrode | interfacial | environmental_gradient | electrode + environmental | electrode + chemical + environmental | chemical + environmental | electrode + chemical
ion_origin | water_dissociation | water_dissociation + electrolyte | surface_group_dissociation | electrolyte | active_electrode | surface_group_dissociation + electrolyte | surface_group_dissociation + active electrode | surface_group_dissociation + electrolyte + active electrode | surface_group_dissociation + photo | surface_group_dissociation + heat | surface_group_dissociation + water_dissociation
water_interaction_mode | vapor_adsorption | liquid_contact | evaporation_driven | mixed
material_class | carbon | polymer | biomass | MOF/COF | MXene | metal oxide | composite | semiconductor
structure_class | porous | hydrogel | hydrogel + porous | hydrogel + film | film
top_electrode | Au | Ag | Al | Cu | TO | CNT | Carbon | Pt | Steel | Ni | Ti | MXene
bottom_electrode | Au | Ag | Al | Cu | TO | CNT | Carbon | Pt | Steel | Ni | Ti | MXene
output_timescale_class | seconds | hours | days | weeks
dominant_mechanism | streaming | streaming + ion_concentration_gradient | ion_concentration_gradient | ion_concentration_gradient + pyroelectricity | ion_concentration_gradient + photo-electricity | ion_concentration_gradient + thermo_diffusion | evaporation | redox | ion_concentration_gradient + redox | ion_concentration_gradient + schottky_junction | ion_concentration_gradient + ferroelectricity | ion_concentration_gradient + radiative_cooling_enhanced_evaporation

## Data_Dictionary
Column name | Definition | Allowed values | Notes
paper_doi | Digital Object Identifier of the source paper | String | Unique reference for traceability
review_covered | Whether this paper is included in major review articles | 0 / 1 | Helps identify canonical vs niche studies
ref_year | Year of publication | Integer (YYYY) | Used for temporal trend analysis
device_structure | Macroscopic device configuration | in-plane / sandwich / coxial_cable | Structural category, not dimensions
built_in_asymmetry | Whether device has intentional structural or chemical asymmetry | 0 / 1 | Required for sustained output
asymmetry_origin | Source of asymmetry | chemical / electrode / environmental_gradient etc | Only meaningful if built_in_asymmetry = 1
primary_mobile_ion | Dominant mobile ionic species driving charge separation | H+ / OH− / Na+ / K+ etc | Based on authors’ interpretation
secondary_ion_present | Whether secondary ionic species are discussed | 0 / 1 | Distinct from primary carrier
secondary_mobile_ion | Secondary mobile ion species | String or NA | Filled only if secondary_ion_present = 1
ion_origin | Origin of mobile ions | water_dissociation / surface_group_dissociation etc | Physical source, not chemistry
auxiliary_redox_present | Presence of redox reactions not acting as dominant energy source | 0 / 1 | Redox-dominant systems excluded
continuous_output | Whether output is continuous under steady conditions | 0 / 1 | Distinguishes pulse vs steady devices
water_interaction_mode | Mode of water involvement | vapor_adsorption / liquid_contact / evaporation_driven etc | Central physical classification
rh_percent | Relative humidity during operation | Numeric (0–100) or NA | NA if not reported
Inorganic_electrolyte_present | Whether electrolyte is intentionally introduced | 0 / 1 | Gate variable for electrolyte fields
Inorganic_electrolyte_type | Chemical identity of electrolyte | Salt name / Acid / Base / NA | NA if electrolyte_present = 0
inorganic_electrolyte_concentration_wt% | Electrolyte concentration | Numeric (wt%) or NA | NA means “not applicable”, not missing
polyelectrolyte_present | whether polyelectrolyte is intentionally introduced | 0/1 | Gate variable for polyelectrolyte fields
polyelectrolyte_type | Chemical identity of polyelectrolyte | polyelectrolyte name / NA | NA if polyelectrolyte_present = 0
active_material_raw | Reported active material name | String | As stated in paper
material_class | High-level material category | Polymer / Carbon / Metal Oxide / Composite / Other | Used to reduce sparsity
structure_class | High-level device structure category | porous/hydrogel/film/hydrogel + porous/ hydrogel + film | Used to reduce sparsity
ionic_groups | Dominant ionizable functional groups | –SO₃⁻ / –COO⁻ / –OH / –NH₃⁺ / Mixed / None | Chemistry-level descriptor
top_electrode | Top electrode material | Metal / Carbon / Polymer / Other | Not geometry-specific
bottom_electrode | Bottom electrode material | Metal / Carbon / Polymer / Other | Enables symmetry checks
electrode_symmetry | Whether electrodes are symmetric | 0 / 1 | Structural asymmetry proxy
metal_electrode | Whether any electrode is metallic | 0 / 1 | Relevant for contact effects
voc_V | Open-circuit voltage | Numeric (V) | Prefer stabilized value
jsc_uA_cm2 | Short-circuit current density | Numeric (µA·cm⁻²) | Normalized by area
power_density_uW_cm2 | Maximum reported power density | Numeric (µW·cm⁻²) | If reported
internal_resistance_MΩ | Internal resistance | Numeric (MΩ) or NA | Often estimated or missing
output_timescale_class | Output temporal behavior | seconds / hours / days / weeks | Qualitative but important
stability_time_min | Reported operational stability duration | Numeric (minutes) or NA | Test-condition dependent
dominant_mechanism | Authors’ claimed dominant mechanism | Streaming / ion_Diffusion / redox etc | Interpreted conservatively
notes | Additional clarifications or caveats | Free text | For ambiguity tracking